## Sheet1
cycle | capacity | SoH | resistance | CCCT | CVCT
1 | 1.126385 | 0.825175 | 0.09400942 | 6613.059 | 2251.498
2 | 1.12616 | 0.8159651 | 0.09166102 | 6612.403 | 2231.967
3 | 1.125966 | 0.815977 | 0.09464869 | 6608.561 | 2228.217
4 | 1.118508 | 0.8251939 | 0.09141284 | 6604.732 | 2247.561
5 | 1.11721 | 0.8069002 | 0.09141284 | 6629.211 | 2077.692
6 | 1.113754 | 0.7977171 | 0.08841638 | 6619.935 | 2042.678
7 | 1.098818 | 0.8068185 | 0.09230512 | 6519.983 | 2166.89
8 | 1.09618 | 0.7976191 | 0.09303077 | 6455.685 | 2159.859
9 | 1.089871 | 0.7976267 | 0.09084986 | 6427.498 | 2151.903
10 | 1.087582 | 0.788454 | 0.09157814 | 6405.686 | 2144.327
11 | 1.094748 | 0.7977044 | 0.09068573 | 6392.936 | 2104.737
12 | 1.095568 | 0.7885375 | 0.08979491 | 6467.885 | 2019.662
13 | 1.095433 | 0.788533 | 0.08898595 | 6483.685 | 1983.588
14 | 1.095223 | 0.7885725 | 0.08744695 | 6488.047 | 1969.242
15 | 1.094804 | 0.7794008 | 0.08744695 | 6489.314 | 1959.571
16 | 1.094445 | 0.7794356 | 0.08687268 | 6492.239 | 1934.775
17 | 1.094044 | 0.7794269 | 0.08752602 | 6494.006 | 1922.338
18 | 1.093461 | 0.7794357 | 0.08736803 | 6493.727 | 1911.62
19 | 1.092733 | 0.7794311 | 0.08809748 | 6489.352 | 1905.245
20 | 1.088854 | 0.7794298 | 0.08663726 | 6486.415 | 1900.433
21 | 1.088381 | 0.7794209 | 0.08663726 | 6482.557 | 1898.246
22 | 1.087995 | 0.7794677 | 0.08590516 | 6479.277 | 1887.777
23 | 1.087629 | 0.7794607 | 0.08736803 | 6477.371 | 1880.7
24 | 1.087234 | 0.7794426 | 0.08501787 | 6476.983 | 1870.513
25 | 1.0868 | 0.7794424 | 0.08655906 | 6472.949 | 1871.075
26 | 1.086398 | 0.7794686 | 0.08655906 | 6467.858 | 1870.763
27 | 1.076461 | 0.7701954 | 0.08736803 | 6462.952 | 1843.575
28 | 1.068281 | 0.7701344 | 0.08987603 | 6327.289 | 2020.846
29 | 1.061871 | 0.7792971 | 0.08979491 | 6286.112 | 2028.893
30 | 1.06045 | 0.7701416 | 0.08995729 | 6254.017 | 2053.235
31 | 1.05907 | 0.7701128 | 0.09141284 | 6235.033 | 2054.469
32 | 1.068432 | 0.7793606 | 0.08825664 | 6243.659 | 1999.02
33 | 1.069765 | 0.7702204 | 0.08898595 | 6331.608 | 1931.726
34 | 1.061247 | 0.7610031 | 0.08655906 | 6351.003 | 1917.071
35 | 1.052804 | 0.7701234 | 0.09068573 | 6234.596 | 2050.595
36 | 1.051497 | 0.7609526 | 0.08987603 | 6191.329 | 2066.25
37 | 1.050789 | 0.7701141 | 0.08922754 | 6177.485 | 2067.547
38 | 1.049771 | 0.7701082 | 0.09060387 | 6165.954 | 2072.078
39 | 1.059166 | 0.7701634 | 0.09068573 | 6173.892 | 2017.8
40 | 1.060456 | 0.7610492 | 0.08898595 | 6266.076 | 1950.491
41 | 1.057632 | 0.7518525 | 0.08817699 | 6286.531 | 1932.492
42 | 1.048274 | 0.7701083 | 0.08930837 | 6186.923 | 2074.297
43 | 1.043393 | 0.7700842 | 0.09068573 | 6137.298 | 2071.281
44 | 1.042917 | 0.7701128 | 0.08995729 | 6133.345 | 2067.891
45 | 1.042017 | 0.7609175 | 0.09076772 | 6126.939 | 2072.281
46 | 1.049724 | 0.7609897 | 0.08995729 | 6106.923 | 2107.015
47 | 1.051906 | 0.7610206 | 0.08898595 | 6201.511 | 1969.881
48 | 1.056327 | 0.7518876 | 0.08817699 | 6229.515 | 1947.445
49 | 1.041467 | 0.7609332 | 0.09060387 | 6187.192 | 2057.423
50 | 1.041003 | 0.7609406 | 0.09060387 | 6111.018 | 2061.141
51 | 1.040485 | 0.760925 | 0.09060387 | 6102.221 | 2065.547
52 | 1.039212 | 0.7609237 | 0.08987603 | 6094.986 | 2066.484
53 | 1.086998 | 0.7793212 | 0.08833644 | 6108.457 | 2071.735
54 | 1.080607 | 0.7884478 | 0.08979491 | 6386.262 | 2111.296
55 | 1.086749 | 0.7701939 | 0.08817699 | 6410.006 | 2003.973
56 | 1.086559 | 0.7793982 | 0.08655906 | 6435.73 | 1973.272
57 | 1.077422 | 0.7793122 | 0.08898595 | 6394.774 | 2045.017
58 | 1.070168 | 0.770134 | 0.08979491 | 6318.795 | 2108
59 | 1.068724 | 0.7793046 | 0.08898595 | 6288.874 | 2090.984
60 | 1.059974 | 0.7792227 | 0.09149542 | 6232.514 | 2175.794
61 | 1.060902 | 0.7700997 | 0.08849647 | 6205.437 | 2127.531
62 | 1.059678 | 0.7792823 | 0.09149542 | 6215.832 | 2127.281
63 | 1.051177 | 0.7792393 | 0.09230512 | 6183.55 | 2163.232
64 | 1.050114 | 0.7792211 | 0.0939245 | 6113.903 | 2208.074
65 | 1.044346 | 0.770055 | 0.09230512 | 6109.012 | 2189.606
66 | 1.04358 | 0.7700549 | 0.09149542 | 6101.216 | 2174.044
67 | 1.041434 | 0.7792196 | 0.09247218 | 6077.326 | 2212.699
68 | 1.042326 | 0.770061 | 0.09157814 | 6059.015 | 2192.732
69 | 1.041956 | 0.7700887 | 0.09230512 | 6080.251 | 2174.217
70 | 1.034642 | 0.7608825 | 0.09303077 | 6076.049 | 2160.138
71 | 1.033443 | 0.7700384 | 0.0939245 | 6013.436 | 2237.167
72 | 1.032917 | 0.7700309 | 0.09319899 | 6013.014 | 2215.668
73 | 1.032427 | 0.7700352 | 0.09230512 | 6006.592 | 2202.059
74 | 1.025694 | 0.7608797 | 0.09319899 | 5993.265 | 2219.355
75 | 1.032083 | 0.7609072 | 0.09230512 | 5975.374 | 2201.279
76 | 1.031911 | 0.7609162 | 0.09149542 | 6010.238 | 2175.639
77 | 1.031384 | 0.7609117 | 0.09238857 | 6003.659 | 2174.701
78 | 1.030364 | 0.7609132 | 0.09149542 | 5994.659 | 2175.701
79 | 1.025377 | 0.7517503 | 0.09157814 | 5986.675 | 2174.733
80 | 1.025317 | 0.7609106 | 0.09311481 | 5980.738 | 2167.593
81 | 1.024727 | 0.751764 | 0.09149542 | 5980.801 | 2167.015
82 | 1.023679 | 0.7517455 | 0.09230512 | 5966.66 | 2177.702
83 | 1.02308 | 0.7609285 | 0.09084986 | 5955.191 | 2181.311
84 | 1.022645 | 0.7609285 | 0.09166102 | 5946.269 | 2185.217
85 | 1.02209 | 0.7609165 | 0.0939245 | 5937.488 | 2190.17
86 | 1.021515 | 0.7609104 | 0.09166102 | 5930.285 | 2190.373
87 | 1.016604 | 0.7517487 | 0.09230512 | 5924.004 | 2188.873
88 | 1.021017 | 0.7609527 | 0.09012026 | 5921.489 | 2190.842
89 | 1.01575 | 0.7517512 | 0.09311481 | 5919.208 | 2190.92
90 | 1.015134 | 0.7517502 | 0.0922218 | 5908.848 | 2189.779
91 | 1.014788 | 0.7517532 | 0.09230512 | 5898.973 | 2195.17
92 | 1.005539 | 0.7425349 | 0.09400942 | 5865.034 | 2265.87
93 | 1.004115 | 0.7516666 | 0.09255594 | 5789.656 | 2299.291
94 | 0.9987376 | 0.7516832 | 0.0947342 | 5772.657 | 2313.025
95 | 0.9978438 | 0.7516922 | 0.09626662 | 5758.641 | 2315.228
96 | 1.016196 | 0.7517057 | 0.09230512 | 1800.907
97 | 1.015519 | 0.7517134 | 0.09230512 | 3954.827 | 2218.207
98 | 1.014264 | 0.7517269 | 0.09383973 | 5913.553 | 2217.348
99 | 1.022954 | 0.7426408 | 0.09068573 | 5899.742 | 2214.817
100 | 1.023096 | 0.7426281 | 0.09060387 | 5925.887 | 2124.321
101 | 1.013637 | 0.7517497 | 0.09311481 | 5979.937 | 2106.025
102 | 1.04211 | 0.7425712 | 0.09076772 | 5866.305 | 2224.567
103 | 1.041562 | 0.7609219 | 0.09141284 | 5227.063 | 2176.24
104 | 1.049681 | 0.75182 | 0.08817699 | 6070.661 | 2208.973
105 | 1.050219 | 0.7610091 | 0.08744695 | 6128.184 | 2069.275
106 | 1.034514 | 0.7517343 | 0.08922754 | 6171.219 | 2043.761
107 | 1.034206 | 0.7608959 | 0.09157814 | 6110.983 | 2192.425
108 | 1.034672 | 0.7609031 | 0.09076772 | 6011.927 | 2228.16
109 | 1.033362 | 0.7609324 | 0.09084986 | 6017.834 | 2179.88
110 | 1.03235 | 0.7608793 | 0.09230512 | 6018.835 | 2195.864
111 | 1.041169 | 0.7609832 | 0.09052218 | 5978.271 | 2251.785
112 | 1.041414 | 0.7609987 | 0.08906634 | 6033.135 | 2108.696
113 | 1.031678 | 0.7609205 | 0.0922218 | 6097.25 | 2073.416
114 | 1.025125 | 0.7517222 | 0.08922754 | 6068.611 | 2138.741
115 | 1.023763 | 0.7608991 | 0.09238857 | 5959.597 | 2238.363
116 | 1.023034 | 0.7609171 | 0.09157814 | 5938.757 | 2230.801
117 | 1.016825 | 0.7518158 | 0.09230512 | 5923.71 | 2233.786
118 | 1.030892 | 0.7518771 | 0.09149542 | 5911.023 | 2245.832
119 | 1.031329 | 0.7427294 | 0.09060387 | 5924.243 | 2169.258
120 | 1.021635 | 0.7426711 | 0.08987603 | 6017.75 | 2094.791
121 | 1.013693 | 0.7517977 | 0.09375512 | 6029.066 | 2060.527
122 | 1.014051 | 0.7517539 | 0.09230512 | 5871.915 | 2271.035
123 | 1.007425 | 0.7425443 | 0.09230512 | 5850.68
124 | 1.014495 | 0.7517693 | 0.09464869 | 5853.492 | 2286.285
125 | 1.021236 | 0.7426312 | 0.09052218 | 5805.039 | 2298.441
126 | 1.021452 | 0.7426598 | 0.09060387 | 5914.608 | 2134.337
127 | 1.021308 | 0.7426431 | 0.08914687 | 5945.251 | 2108.728
128 | 1.021087 | 0.7426765 | 0.08979491 | 5950.268 | 2100.479
129 | 1.020821 | 0.7426951 | 0.09044062 | 5951.238 | 2088.761
130 | 1.020985 | 0.7335378 | 0.08914687 | 5952.317 | 2080.199
131 | 1.020793 | 0.7335229 | 0.08979491 | 5954.506 | 2072.324
132 | 1.020496 | 0.733527 | 0.08841638 | 5959.117 | 2062.012
133 | 1.019993 | 0.733541 | 0.08914687 | 5960.993 | 2052.451
134 | 1.015981 | 0.7335414 | 0.08987603 | 5956.743 | 2056.981
135 | 1.015688 | 0.7335246 | 0.08898595 | 5952.259 | 2057.716
136 | 1.015557 | 0.7335246 | 0.08898595 | 5949.65 | 2056.216
137 | 1.015508 | 0.7335518 | 0.08752602 | 5947.634 | 2048.388
138 | 1.015483 | 0.7335522 | 0.08979491 | 5948.213 | 2052.029
139 | 1.01593 | 0.7335644 | 0.08833644 | 5948.355 | 2050.592
140 | 1.019977 | 0.7335944 | 0.08906634 | 5949.184 | 2038.561
141 | 0.9974043 | 0.7334323 | 0.09157814 | 5963.499
142 | 0.9982095 | 0.7334626 | 0.09230512 | 5892.126 | 2223.006
143 | 0.9965402 | 0.7334442 | 0.09084986 | 5758.855 | 2238.224
144 | 0.9960215 | 0.7426046 | 0.09311481 | 5765.964 | 2240.427
145 | 0.9946042 | 0.7334018 | 0.09319899 | 5742.839 | 2253.395
146 | 1.004795 | 0.733501 | 0.09076772 | 5714.4 | 2305.175
147 | 1.005342 | 0.7335227 | 0.08914687 | 5768.484 | 2151.743
148 | 0.9892254 | 0.7334004 | 0.0900387 | 5848.161 | 2115.995
149 | 0.9878303 | 0.7333809 | 0.09311481 | 5819.912 | 2187.287
150 | 0.9952967 | 0.733402 | 0.09319899 | 5680.759 | 2302.238
151 | 1.004764 | 0.7335267 | 0.09141284 | 5750.338
152 | 1.00496 | 0.7243414 | 0.08987603 | 5846.327 | 2190.071
153 | 0.9888023 | 0.7334172 | 0.09238857 | 5844.52 | 2141.229
154 | 0.9940256 | 0.7334338 | 0.09174404 | 5770.653 | 2296.317
155 | 0.9943771 | 0.7334369 | 0.09311481 | 5685.322 | 2311.441
156 | 0.9938229 | 0.733426 | 0.09311481 | 5710.48 | 2268.192
157 | 0.994604 | 0.7425987 | 0.09238857 | 5710.574 | 2272.099
158 | 1.002917 | 0.7335214 | 0.09068573 | 5702.245 | 2278.973
159 | 1.00395 | 0.7243578 | 0.09076772 | 5764.565 | 2169.087
160 | 0.9891224 | 0.7334536 | 0.09157814 | 5827.021 | 2124.995
161 | 0.9883696 | 0.7334333 | 0.09328334 | 5803.663 | 2199.038
162 | 0.9872901 | 0.7242581 | 0.09311481 | 5693.308
163 | 0.9883443 | 0.7334295 | 0.09383973 | 5719.824 | 2315.285
164 | 0.9966089 | 0.7335206 | 0.09230512 | 5675.778 | 2283.989
165 | 1.002803 | 0.72431 | 0.08995729 | 5679.949 | 2311.318
166 | 1.003351 | 0.7243148 | 0.09060387 | 5808.864 | 2130.042
167 | 0.9870693 | 0.7333964 | 0.09238857 | 5836.025 | 2101.871
168 | 0.9887449 | 0.7333858 | 0.09230512 | 5766.265 | 2256.443
169 | 0.995114 | 0.7426356 | 0.09383973 | 5681.621 | 2264.958
170 | 1.003506 | 0.724381 | 0.08914687 | 5802.086
171 | 1.003697 | 0.7243876 | 0.09133042 | 5867.122 | 2084.561
172 | 1.003873 | 0.7243802 | 0.09068573 | 5846.888 | 2069.717
173 | 1.004058 | 0.7244072 | 0.08979491 | 5851.389 | 2063.249
174 | 1.004254 | 0.7244196 | 0.08995729 | 5854.406 | 2060.843
175 | 1.004406 | 0.7244167 | 0.09060387 | 5858.813 | 2058.109
176 | 1.005054 | 0.7244079 | 0.08906634 | 5862.829 | 2047.531
177 | 1.005267 | 0.7244288 | 0.08898595 | 5868.408 | 2047.906
178 | 1.005371 | 0.7244231 | 0.08979491 | 5880.301 | 2029.017
179 | 1.0054 | 0.7244018 | 0.08906634 | 5883.254 | 2025.782
180 | 1.0057 | 0.7244111 | 0.08833644 | 5883.942 | 2026.235
181 | 1.005802 | 0.7244199 | 0.08833644 | 5886.239 | 2030.141
182 | 1.005856 | 0.7244215 | 0.08898595 | 5890.333 | 2022.861
183 | 1.005881 | 0.7244007 | 0.08987603 | 5892.505 | 2015.22
184 | 1.00602 | 0.7244848 | 0.08898595 | 5892.897 | 2015.517
185 | 1.005986 | 0.724474 | 0.08987603 | 5896.601 | 2007.767
186 | 1.005988 | 0.7244773 | 0.08825664 | 5900.429 | 2009.143
187 | 1.00597 | 0.7244803 | 0.08898595 | 5899.819 | 2013.83
188 | 0.996331 | 0.7244087 | 0.09068573 | 5900.398 | 2006.987
189 | 0.9948217 | 0.7335551 | 0.09230512 | 5892.289 | 2024.184
190 | 0.994521 | 0.7335292 | 0.09311481 | 5752.641 | 2199.273
191 | 0.9883843 | 0.7242861 | 0.09311481 | 5750.766 | 2172.836
192 | 0.9871311 | 0.7334566 | 0.09230512 | 5732.876 | 2206.617
193 | 0.9961887 | 0.724337 | 0.09294688 | 5694.248 | 2238.084
194 | 1.001627 | 0.7243751 | 0.08987603 | 5679.7 | 2244.461
195 | 0.9973176 | 0.7243557 | 0.09149542 | 5799.525 | 2101.107
196 | 0.9868966 | 0.7334474 | 0.0939245 | 5825.638 | 2074.045
197 | 1.026722 | 0.7425377 | 0.09319899 | 5740.626 | 2235.881
198 | 1.032906 | 0.7609332 | 0.09149542 | 6134.931 | 2442.789
199 | 1.03432 | 0.7517852 | 0.09068573 | 5925.965 | 2415.883
200 | 1.034824 | 0.7518155 | 0.09133042 | 6003.176 | 2239.389
201 | 1.034884 | 0.7518156 | 0.08914687 | 6020.646 | 2213.78
202 | 1.034729 | 0.7518425 | 0.09213865 | 6029.272 | 2201.015
203 | 1.0347 | 0.751849 | 0.08914687 | 6032.508 | 2180.344
204 | 1.034815 | 0.751864 | 0.08987603 | 6035.462 | 2169.86
205 | 1.034575 | 0.7518432 | 0.09060387 | 6038.137 | 2163.564
206 | 1.034187 | 0.7518426 | 0.08987603 | 6042.98 | 2147.158
207 | 1.03381 | 0.7518825 | 0.08752602 | 6041.855 | 2144.299
208 | 1.03309 | 0.7518657 | 0.08906634 | 6041.028 | 2133.049
209 | 1.032852 | 0.7518546 | 0.09060387 | 6033.731 | 2135.768
210 | 1.032569 | 0.7426831 | 0.08752602 | 6025.481 | 2132.626
211 | 1.032251 | 0.7427166 | 0.09124813 | 6035.374 | 2110.597
212 | 1.032131 | 0.7426951 | 0.08987603 | 6024.889 | 2119.459
213 | 1.031589 | 0.7427425 | 0.08833644 | 6027.892 | 0
214 | 1.022829 | 0.7517879 | 0.09068573 | 6043.564 | 2114.411
215 | 1.013982 | 0.7517362 | 0.09319899 | 6020.111 | 2066.973
216 | 1.014446 | 0.751753 | 0.09311481 | 5858.612 | 2334.026
217 | 1.013517 | 0.7517519 | 0.09528566 | 5819.94 | 2322.87
218 | 1.007195 | 0.7425564 | 0.09319899 | 5834.769 | 2316.712
219 | 1.015551 | 0.7426538 | 0.0922218 | 5807.315 | 2341.182
220 | 1.021081 | 0.7426782 | 0.09149542 | 5792.377 | 2329.793
221 | 1.015079 | 0.7334802 | 0.09157814 | 5900.823 | 2192.501
222 | 1.005128 | 0.742564 | 0.0939245 | 5919.434 | 2172.142
223 | 1.004522 | 0.7425596 | 0.09554389 | 5744.253 | 0
224 | 0.9991077 | 0.742564 | 0.09400942 | 5772.097 | 2374.15
225 | 0.997611 | 0.7425489 | 0.09400942 | 5743.879 | 2366.572
226 | 1.007007 | 0.7426524 | 0.09311481 | 5715.426 | 2407.181
227 | 1.007646 | 0.742657 | 0.09157814 | 5765.351 | 2259.826
228 | 0.9982192 | 0.7425384 | 0.09319899 | 5833.526 | 2224.468
229 | 0.9958854 | 0.7425607 | 0.0947342 | 5812.199 | 2285.808
230 | 0.9953109 | 0.7333841 | 0.09554389 | 5687.487 | 2441.961
231 | 0.9898175 | 0.7333691 | 0.09626662 | 5679.8 | 2397.134
232 | 0.9885376 | 0.7425231 | 0.09490566 | 5655.035 | 2416.962
233 | 0.9979857 | 0.7426144 | 0.09481984 | 5639.566 | 2450.648
234 | 1.003679 | 0.7426343 | 0.0939245 | 5670.816 | 2351.761
235 | 0.9964134 | 0.7242545 | 0.09149542 | 5765.696 | 2264.795
236 | 0.9868982 | 0.7333992 | 0.09537158 | 5785.526 | 2236.809
237 | 0.9870885 | 0.7425381 | 0.09617981 | 5658.801 | 2439.227
238 | 0.9867313 | 0.7425429 | 0.0947342 | 5604.567 | 2442.82
239 | 0.9863201 | 0.7333722 | 0.0947342 | 5607.943 | 2432.992
240 | 0.9890539 | 0.7426126 | 0.09635358 | 5601.176 | 2442.649
241 | 0.9954218 | 0.742616 | 0.09238857 | 5583.91 | 2477.007
242 | 0.9956969 | 0.7334544 | 0.09319899 | 5702.368 | 2288.685
243 | 0.9795236 | 0.7333916 | 0.09554389 | 5726.791 | 2264.155
244 | 0.978796 | 0.7334126 | 0.09554389 | 5662.367 | 2408.884
245 | 0.9889368 | 0.7517165 | 0.09635358 | 5547.286 | 2488.913
246 | 0.9966287 | 0.7426143 | 0.09319899 | 5519.533 | 2565.568
247 | 0.9969205 | 0.7334453 | 0.09328334 | 5690.054 | 2341.73
248 | 0.9968584 | 0.7334481 | 0.09400942 | 5732.29 | 2302.341
249 | 0.9968217 | 0.7334725 | 0.0939245 | 5742.4 | 2278.795
250 | 0.9968846 | 0.7334694 | 0.09375512 | 5746.526 | 2262.998
251 | 0.9968362 | 0.733462 | 0.09230512 | 5751.683 | 2244.202
252 | 0.9968112 | 0.7334922 | 0.09303077 | 5757.996 | 2235.343
253 | 0.9965888 | 0.7335075 | 0.09166102 | 5761.512 | 2218.203
254 | 0.9963911 | 0.7335181 | 0.09157814 | 5761.841 | 2215.563
255 | 0.9962128 | 0.7335025 | 0.09230512 | 5760.419 | 2207.813
256 | 0.9960312 | 0.7335219 | 0.09311481 | 5760.842 | 2203.891
257 | 0.9959191 | 0.7335227 | 0.09149542 | 5759.139 | 2203.626
258 | 0.995841 | 0.7243476 | 0.09157814 | 5757.639 | 2204.735
259 | 0.9958536 | 0.7243447 | 0.0922218 | 5758.374 | 2197.923
260 | 0.9957175 | 0.7243567 | 0.09230512 | 5760.796 | 2193.827
261 | 0.9956502 | 0.7243535 | 0.09311481 | 5762.578 | 2181.439
262 | 0.9954229 | 0.7243086 | 0.09068573 | 5764.219 | 2183.393
263 | 0.9789683 | 0.7241807 | 0.0947342 | 5763.407 | 2183.736
264 | 0.9777512 | 0.7333359 | 0.09481984 | 5680.401 | 2356.963
265 | 0.9775721 | 0.7333887 | 0.09545766 | 5560.74 | 2441.758
266 | 0.9863157 | 0.7334422 | 0.09400942 | 5505.146 | 2492.444
267 | 0.9871018 | 0.7334771 | 0.09166102 | 5574.945 | 2327.559
268 | 0.9783508 | 0.7242496 | 0.0939245 | 5666.62 | 2277.592
269 | 0.9704417 | 0.7242164 | 0.0940945 | 5527.413 | 2485.507
270 | 0.9703654 | 0.7333871 | 0.09571682 | 5497.193 | 2483.742
271 | 0.9699811 | 0.7333734 | 0.09652798 | 5488.365 | 2505.429
272 | 0.9784245 | 0.7334359 | 0.09554389 | 5495.287 | 2479.726
273 | 0.9796393 | 0.7334358 | 0.09545766 | 5480.475 | 2522.836
274 | 0.9852947 | 0.7243304 | 0.09319899 | 5612.182 | 2323.903
275 | 0.9689327 | 0.724207 | 0.09788454 | 5630.605 | 2299.67
276 | 0.9683435 | 0.7242224 | 0.09725112 | 5563.741 | 2464.445
277 | 0.9682143 | 0.7242027 | 0.09797297 | 5448.349 | 2538.178
278 | 0.9685045 | 0.7242254 | 0.09725112 | 5455.772 | 2506.35
279 | 0.9684786 | 0.7241877 | 0.09716327 | 5444.943 | 2537.928
280 | 0.9778201 | 0.7334479 | 0.09400942 | 5450.381 | 2534.256
281 | 0.9784145 | 0.7242987 | 0.09247218 | 5523.618 | 2381.73
282 | 0.9692799 | 0.7242104 | 0.09563027 | 5595.776 | 2341.278
283 | 0.9623054 | 0.7241742 | 0.09716327 | 5596.106 | 2351.869
284 | 0.962519 | 0.7242222 | 0.0964407 | 5456.209 | 2541.943
285 | 0.961963 | 0.7241998 | 0.09563027 | 5436.96 | 2539.459
286 | 0.9610128 | 0.7241982 | 0.09652798 | 5434.96 | 2539.209
287 | 0.9700352 | 0.7334222 | 0.09563027 | 5428.179 | 2535.912
288 | 0.9766201 | 0.724294 | 0.09400942 | 5403.506 | 2569.882
289 | 0.9711609 | 0.7243076 | 0.09400942 | 5542.588 | 2386.355
290 | 0.960203 | 0.7241982 | 0.09716327 | 5573.308 | 2358.512
291 | 0.9603709 | 0.7242116 | 0.09725112 | 5473.616 | 2535.053
292 | 0.9625218 | 0.7241799 | 0.09779628 | 5390.334 | 2581.518
293 | 0.961955 | 0.7333688 | 0.09797297 | 5380.725 | 2620.114
294 | 0.9711865 | 0.7334326 | 0.09563027 | 5416.177 | 2603.442
295 | 0.9765623 | 0.7242788 | 0.09400942 | 5479.195 | 2444.462
296 | 0.9766114 | 0.7242698 | 0.09554389 | 5548.15 | 2397.542
297 | 0.9766634 | 0.7242955 | 0.09328334 | 5563.2 | 2378.261
298 | 0.9766857 | 0.7242881 | 0.09319899 | 5568.651 | 2367.621
299 | 0.9774037 | 0.7243048 | 0.09230512 | 5571.886 | 2356.981
300 | 0.9775983 | 0.7243184 | 0.0939245 | 5585.964 | 2330.341
301 | 0.9777586 | 0.7243335 | 0.09149542 | 5602.325 | 2307.81
302 | 0.9778448 | 0.7243275 | 0.09464869 | 5609.2 | 2297.311
303 | 0.977906 | 0.7243239 | 0.09303077 | 5614.342 | 2292.92
304 | 0.9779962 | 0.7243488 | 0.09456335 | 5618.686 | 2287.124
305 | 0.9780021 | 0.7243353 | 0.09238857 | 5621.264 | 2277.03
306 | 0.9780863 | 0.7243167 | 0.0922218 | 5624.608 | 2268.406
307 | 0.9782531 | 0.7244047 | 0.09230512 | 5626.531 | 2268.484
308 | 0.97853 | 0.715276 | 0.09311481 | 5631.062 | 2255.969
309 | 0.978346 | 0.7152446 | 0.09157814 | 5641.157 | 2237.313
310 | 0.9783354 | 0.7152447 | 0.09238857 | 5640.907 | 2243.298
311 | 0.9681819 | 0.7151482 | 0.09545766 | 5641.329 | 2236.735
312 | 0.9608754 | 0.715115 | 0.09635358 | 5642.048 | 2214.077
313 | 0.9609583 | 0.724263 | 0.09571682 | 5460.132 | 2483.538
314 | 0.9608501 | 0.7242916 | 0.09571682 | 5431.523 | 2488.648
315 | 0.9600415 | 0.7151192 | 0.0964407 | 5433.897 | 2493.632
316 | 0.9683876 | 0.7243467 | 0.09481984 | 5427.366 | 2495.585
317 | 0.9700993 | 0.7243419 | 0.09400942 | 5398.541 | 2562.96
318 | 0.9606814 | 0.7242812 | 0.09635358 | 5561.17
319 | 0.9597801 | 0.7151089 | 0.09716327 | 5529.856 | 2483.445
320 | 0.960119 | 0.7150516 | 0.0964407 | 5411.585 | 2546.24
321 | 0.9592153 | 0.7150427 | 0.09563027 | 5416.883 | 2508.351
322 | 0.953111 | 0.7150367 | 0.09725112 | 5402.633 | 2538.898
323 | 0.9683423 | 0.7242879 | 0.09545766 | 5379.477 | 2560.569
324 | 0.9696408 | 0.7243092 | 0.09554389 | 5416.274 | 2456.526
325 | 0.9621799 | 0.7059326 | 0.0939245 | 5528.061 | 2367.294
326 | 0.9534042 | 0.7150545 | 0.09626662 | 5555.468 | 2331.186
327 | 0.9590403 | 0.715053 | 0.09626662 | 5423.399 | 2518.898
328 | 0.9593704 | 0.7150636 | 0.09707558 | 5386.071 | 2526.741
329 | 0.9590045 | 0.715035 | 0.09788454 | 5394.868 | 2526.648
330 | 0.9610721 | 0.733377 | 0.09563027 | 5394.071 | 2545.335
331 | 0.9687961 | 0.7242397 | 0.09319899 | 5390.087 | 2546.913
332 | 0.9695194 | 0.7151016 | 0.09609316 | 5503.888 | 2386.903
333 | 0.959685 | 0.7149862 | 0.09464869 | 5546.14 | 2347.42
334 | 0.9587616 | 0.7149825 | 0.09716327 | 5501.343 | 2455.555
335 | 0.9588602 | 0.7149943 | 0.09635358 | 5398.305 | 2543.382
336 | 0.953386 | 0.7150457 | 0.09707558 | 5389.383 | 2538.429
337 | 0.9528633 | 0.7242192 | 0.09635358 | 5388.915 | 2548.444
338 | 0.9603535 | 0.7151322 | 0.09563027 | 5373.492 | 2565.303
339 | 0.9521365 | 0.7242163 | 0.0964407 | 5399.133 | 2495.386
340 | 0.9515682 | 0.7150049 | 0.09788454 | 5379.023 | 2599.067
341 | 0.9596374 | 0.7241829 | 0.09652798 | 5334.367 | 2624.27
342 | 0.9592289 | 0.7242087 | 0.0964407 | 5313.383 | 2684.082
343 | 0.9533217 | 0.7241919 | 0.09716327 | 5381.851 | 2603.521
344 | 0.9621931 | 0.7242724 | 0.09563027 | 5358.882 | 2626.442
345 | 0.9676481 | 0.724274 | 0.09481984 | 5406.727 | 2490.93
346 | 0.9679039 | 0.7151413 | 0.09481984 | 5478.76 | 2442.698
347 | 0.9680514 | 0.7151362 | 0.09635358 | 5495.652 | 2417.446
348 | 0.9681375 | 0.715137 | 0.09481984 | 5505.323 | 2402.574
349 | 0.968288 | 0.7151471 | 0.09400942 | 5511.716 | 2392.746
350 | 0.9693557 | 0.6967794 | 0.09311481 | 5521.826 | 2375.747
351 | 0.9713428 | 0.7243177 | 0.0939245 | 5151.735 | 2388.066
352 | 0.9774094 | 0.7151593 | 0.09238857 | 5551.529 | 2330.301
353 | 0.9777853 | 0.7243239 | 0.09311481 | 5597.955 | 2274.819
354 | 0.9689929 | 0.7242688 | 0.09328334 | 5610.94 | 2277.554
355 | 0.9689239 | 0.7242735 | 0.09336784 | 5567.111 | 2377.784
356 | 0.9701719 | 0.7150983 | 0.0947342 | 5500.356 | 2414.971
357 | 0.9712987 | 0.7151378 | 0.0939245 | 5512.497 | 2394.956
358 | 0.9712001 | 0.7151437 | 0.09319899 | 5552.216 | 2345.692
359 | 0.9778181 | 0.7243561 | 0.09238857 | 5571.702 | 2316.817
360 | 0.9782104 | 0.7151841 | 0.0939245 | 5587.016 | 2277.508
361 | 0.9714822 | 0.7059826 | 0.0939245 | 5623.05 | 2257.759
362 | 0.969556 | 0.7151223 | 0.09400942 | 5630.991 | 2246.525
363 | 0.9694214 | 0.7151193 | 0.09545766 | 5541.686 | 2367.754
364 | 0.9707512 | 0.7243162 | 0.09545766 | 5521.435 | 2381.441
365 | 0.9707292 | 0.7243342 | 0.09400942 | 5549.78 | 2324.536
366 | 0.9760936 | 0.7243389 | 0.0947342 | 5563.813 | 2329.364
367 | 0.9771142 | 0.7243453 | 0.09319899 | 5552.093 | 2344.082
368 | 0.9772564 | 0.724364 | 0.09319899 | 5593.772 | 2285.292
369 | 0.9687845 | 0.7151288 | 0.0947342 | 5609.617 | 2268.572
370 | 0.9686663 | 0.7151228 | 0.09690067 | 5568.663 | 2360.692
371 | 0.9684567 | 0.7151108 | 0.09626662 | 5509.921 | 2393.222
372 | 0.9681439 | 0.7151195 | 0.09563027 | 5514.672 | 2374.254
373 | 0.9623797 | 0.7151407 | 0.09635358 | 5508.125 | 2390.082
374 | 0.9700123 | 0.7243426 | 0.09563027 | 5494.375 | 2404.347
375 | 0.9708125 | 0.7151688 | 0.0947342 | 5503.266 | 2364.663
376 | 0.9688127 | 0.7059946 | 0.09311481 | 5567.054 | 2310.977
377 | 0.9619879 | 0.7151053 | 0.09490566 | 5579.024 | 2291.712
378 | 0.9624465 | 0.7151088 | 0.09490566 | 5497.203 | 2413.097
379 | 0.967794 | 0.7151243 | 0.09481984 | 5479.468 | 2409.441
380 | 0.9682734 | 0.7151348 | 0.09481984 | 5496.313 | 2386.145
381 | 0.9685214 | 0.71515 | 0.09626662 | 5507.375 | 2368.49
382 | 0.9702554 | 0.7151676 | 0.09481984 | 5507.907 | 2392.317
383 | 0.9706258 | 0.7152054 | 0.0939245 | 5556.726 | 2303.743
384 | 0.9707748 | 0.7152101 | 0.0939245 | 5579.649 | 2285.119
385 | 0.9708608 | 0.7152078 | 0.09554389 | 5587.869 | 2266.916
386 | 0.9708553 | 0.7152238 | 0.09303077 | 5593.557 | 2264.073
387 | 0.9759605 | 0.7060773 | 0.09464869 | 5595.154 | 2259.901
388 | 0.9761835 | 0.7152362 | 0.09456335 | 5598.808 | 2253.996
389 | 0.9762742 | 0.715227 | 0.09319899 | 5613.576 | 2233.543
390 | 0.9762731 | 0.7152363 | 0.09319899 | 5618.077 | 2225.278
391 | 0.9762805 | 0.7152423 | 0.09303077 | 5620.905 | 2218.137
392 | 0.9760726 | 0.7152439 | 0.09230512 | 5623.077 | 2213.106
393 | 0.9761205 | 0.7152255 | 0.09238857 | 5621.999 | 2201.888
394 | 0.9760217 | 0.7152514 | 0.09166102 | 5623.484 | 2210.544
395 | 0.9760317 | 0.7152334 | 0.09311481 | 5621.518 | 2211.7
396 | 0.9760494 | 0.715244 | 0.09311481 | 5621.562 | 2209.451
397 | 0.9759931 | 0.7152245 | 0.09456335 | 5624.251 | 2203.248
398 | 0.9758077 | 0.706074 | 0.09311481 | 5623.985 | 2203.201
399 | 0.9678377 | 0.7151592 | 0.0940945 | 5623.61 | 2200.888
400 | 0.9810617 | 0.7060083 | 0.09303077 | 5592.875 | 2256.774
401 | 0.9800405 | 0.706008 | 0.09141284 | 5425.973 | 2335.288
402 | 0.9807074 | 0.7151595 | 0.0939245 | 5691.44 | 2230.43
403 | 0.988402 | 0.7060792 | 0.08849647 | 5648.439 | 2252.054
404 | 0.9891695 | 0.7152638 | 0.09068573 | 5703.934 | 2160.279
405 | 0.980805 | 0.7151821 | 0.09157814 | 5739.36 | 2150.624
406 | 0.9800572 | 0.7151701 | 0.09383973 | 5716.735 | 2215.931
407 | 0.9803666 | 0.7151778 | 0.09375512 | 5642.363 | 2283.148
408 | 0.9800806 | 0.7151774 | 0.09311481 | 5648.691 | 2255.977
409 | 0.9789818 | 0.7243196 | 0.09311481 | 5647.769 | 2264.289
410 | 0.9866678 | 0.715245 | 0.09303077 | 5631.644 | 2291.445
411 | 0.9871378 | 0.7152297 | 0.09230512 | 5638.659 | 2244.573
412 | 0.9860459 | 0.706053 | 0.09230512 | 5701.701 | 2189.935
413 | 0.9776592 | 0.7151436 | 0.09383973 | 5710.547 | 2174.826
414 | 0.9778881 | 0.7151715 | 0.09400942 | 5630.269 | 2304.538
415 | 0.9778552 | 0.7151805 | 0.09545766 | 5585.017 | 2323.787
416 | 0.9694575 | 0.7242736 | 0.09400942 | 5608.974 | 2287.382
417 | 0.9696244 | 0.7242705 | 0.0964407 | 5557.251 | 2391.566
418 | 0.9779206 | 0.7243776 | 0.09311481 | 5474.231 | 2494.157
419 | 0.9784396 | 0.7152189 | 0.09157814 | 5576.224 | 2284.587
420 | 0.968751 | 0.7243323 | 0.09707558 | 5625.947 | 2251.479
421 | 0.9610662 | 0.7242924 | 0.09806155 | 5580.134 | 2356.551
422 | 0.9605962 | 0.7151235 | 0.09716327 | 5449.669 | 2520.313
423 | 0.9683041 | 0.7151398 | 0.09481984 | 5377.121 | 2585.376
424 | 0.9694007 | 0.715198 | 0.09481984 | 5417.34 | 2459.692
425 | 0.969845 | 0.7151944 | 0.09383973 | 5537.286 | 2326.742
426 | 0.9699426 | 0.7152176 | 0.09238857 | 5573.993 | 0
427 | 0.9702362 | 0.7059986 | 0.09238857 | 5594.994 | 2297.898
428 | 0.9705388 | 0.7060216 | 0.09319899 | 5584.151 | 2258.917
429 | 0.9705435 | 0.7060158 | 0.09238857 | 5597.918 | 2230.106
430 | 0.9703053 | 0.706034 | 0.09311481 | 5604.655 | 2217.137
431 | 0.9695139 | 0.7060128 | 0.09383973 | 5607.484 | 2211.088
432 | 0.9692293 | 0.7060126 | 0.09464869 | 5590.094 | 2235.481
433 | 0.9689563 | 0.7060179 | 0.09464869 | 5582.156 | 2239.122
434 | 0.9687098 | 0.7060352 | 0.0939245 | 5578.749 | 2238.793
435 | 0.9686266 | 0.7060276 | 0.09311481 | 5574.828 | 2238.2
436 | 0.9684963 | 0.70602 | 0.0939245 | 5573.42 | 2232.137
437 | 0.9683732 | 0.7060236 | 0.09400942 | 5572.985 | 2230.216
438 | 0.9682105 | 0.7060291 | 0.09456335 | 5573.72 | 2223.951
439 | 0.9680627 | 0.7060131 | 0.0939245 | 5572.22 | 2223.169
440 | 0.9506776 | 0.7058946 | 0.09563027 | 5569.502 | 2224.42
441 | 0.9442161 | 0.7150394 | 0.1003114 | 5463.4 | 2447.472
442 | 0.9420542 | 0.6967324 | 0.09932318 | 5318.236 | 2567.844
443 | 0.9416969 | 0.6967535 | 0.09860452 | 5307.03 | 2596.765
444 | 0.9350996 | 0.7059123 | 0.09806155 | 5259.499 | 2592.297
445 | 0.951307 | 0.7151748 | 0.0947342 | 5241.327 | 2620.562
446 | 0.9526757 | 0.7060478 | 0.09609316 | 5302.001 | 2469.209
447 | 0.9442774 | 0.7059134 | 0.09716327 | 5418.196 | 2374.773
448 | 0.943346 | 0.7059093 | 0.09797297 | 5274.436 | 2780.638
449 | 0.9503787 | 0.7242967 | 0.09878267 | 5302.483 | 2632.937
450 | 0.9527775 | 0.7151778 | 0.0947342 | 5241.967 | 2711.576
451 | 0.9531487 | 0.7060383 | 0.09770817 | 5386.13 | 2445.365
452 | 0.9419818 | 0.7059211 | 0.09797297 | 5423.945 | 2407.116
453 | 0.9345537 | 0.7058805 | 0.09652798 | 5347.179 | 2575.704
454 | 0.9337666 | 0.7058819 | 0.1010292 | 5223.091 | 2689.295
455 | 0.9334889 | 0.6876306 | 0.0940945 | 5192.748 | 2697.404
456 | 0.9258153 | 0.6875981 | 0.09716327 | 4292.15
457 | 0.9320645 | 0.696741 | 0.09797297 | 993.0584 | 2447.761
458 | 0.9343991 | 0.7151319 | 0.09580351 | 5248.004 | 2519.887
459 | 0.9428252 | 0.7060034 | 0.0947342 | 5182.506 | 2567.088
460 | 0.9440758 | 0.6968303 | 0.09490566 | 5168.145 | 2643.509
461 | 0.9341702 | 0.7059182 | 0.09652798 | 5305.429 | 2436.532
462 | 0.9329055 | 0.7059108 | 0.09887198 | 5351.384 | 2402.859
463 | 0.9327884 | 0.7058891 | 0.09878267 | 5290.211 | 2571.151
464 | 0.932048 | 0.7059 | 0.09806155 | 5181.111 | 2703.132
465 | 0.9258987 | 0.7058809 | 0.09733914 | 5181.942 | 2672.523
466 | 0.9351602 | 0.7151244 | 0.09661541 | 5159.503 | 2716.007
467 | 0.9415538 | 0.7060115 | 0.09554389 | 5147.708 | 2710.429
468 | 0.9408929 | 0.6968016 | 0.0940945 | 5162.255 | 2673.932
469 | 0.9259182 | 0.705899 | 0.09887198 | 5280.963 | 2519.217
470 | 0.9259197 | 0.7059168 | 0.1003114 | 5311.215 | 2480.564
471 | 0.9246494 | 0.7058974 | 0.09887198 | 5207.629 | 2661.68
472 | 0.9240651 | 0.7058606 | 0.09959236 | 5126.053 | 2765.022
473 | 0.923905 | 0.7058944 | 0.1011204 | 5127.144 | 2748.631
474 | 0.9328509 | 0.70597 | 0.09635358 | 5099.724 | 2782.801
475 | 0.933659 | 0.6968087 | 0.09725112 | 5074.992 | 2828.034
476 | 0.9243494 | 0.6967389 | 0.09896146 | 5164.553 | 2635.667
477 | 0.9234686 | 0.6967253 | 0.09878267 | 5233.258 | 2578.294
478 | 0.9239473 | 0.6967381 | 0.09878267 | 5251.682 | 2521.339
479 | 0.9236281 | 0.6967436 | 0.0986935 | 5100.474 | 2767.274
480 | 0.9234251 | 0.6967753 | 0.09797297 | 5117.756 | 2711.867
481 | 0.9254166 | 0.6967863 | 0.09725112 | 5126.538 | 2703.196
482 | 0.93208 | 0.6968229 | 0.09716327 | 5119.819 | 2719.602
483 | 0.9323382 | 0.6968304 | 0.09554389 | 5097.21 | 2766.118
484 | 0.9167849 | 0.6967625 | 0.09950247 | 5208.025 | 2581.092
485 | 0.9168065 | 0.6967691 | 0.09725112 | 5230.388 | 2549.938
486 | 0.916806 | 0.6967688 | 0.09797297 | 5180.698 | 2664.884
487 | 0.9168177 | 0.6967857 | 0.09887198 | 5106.084 | 2707.602
488 | 0.9157668 | 0.6875983 | 0.09797297 | 5112.022 | 2687.462
489 | 0.9243562 | 0.6968154 | 0.09725112 | 5110.614 | 2695.006
490 | 0.9250413 | 0.6968478 | 0.09716327 | 5099.46 | 2700.211
491 | 0.9252684 | 0.6968579 | 0.09716327 | 5114.958 | 2632.828
492 | 0.9252484 | 0.696836 | 0.09698805 | 5191.482 | 2572.39
493 | 0.9251909 | 0.6968459 | 0.09563027 | 5202.311 | 2556.469
494 | 0.9250848 | 0.6968402 | 0.09635358 | 5210.155 | 2546.313
495 | 0.9250143 | 0.6968466 | 0.09563027 | 5211.281 | 2547.626
496 | 0.9247575 | 0.687681 | 0.09554389 | 5213.875 | 2534.08
497 | 0.9248038 | 0.6876936 | 0.09481984 | 5222.829 | 0
498 | 0.924389 | 0.6877055 | 0.09481984 | 5222.111 | 2510.379
499 | 0.9243073 | 0.6877011 | 0.09554389 | 5222.455 | 0
500 | 0.9241234 | 0.6785259 | 0.09400942 | 5242.939 | 2554.033
501 | 0.9235459 | 0.687701 | 0.09545766 | 5217.768 | 2508.595
502 | 0.9233515 | 0.6876876 | 0.09698805 | 5215.049 | 2505.144
503 | 0.9168326 | 0.6876259 | 0.09716327 | 5203.971 | 2513.721
504 | 0.9160387 | 0.6876093 | 0.09779628 | 5195.203 | 2525.986
505 | 0.9168404 | 0.6967923 | 0.09725112 | 5078.291 | 2754.086
506 | 0.9237143 | 0.6876729 | 0.09716327 | 5136.712 | 2629.714
507 | 0.9237202 | 0.6876872 | 0.09635358 | 5080.712 | 2691.634
508 | 0.9144201 | 0.6876017 | 0.09788454 | 5168.106 | 2542.047
509 | 0.907613 | 0.6875861 | 0.09959236 | 5190.577 | 2515.423
510 | 0.9076301 | 0.6875927 | 0.09878267 | 5137.764 | 2617.153
511 | 0.9070267 | 0.6876514 | 0.09797297 | 5054.088 | 2695.368
512 | 0.906355 | 0.6876436 | 0.1003114 | 5047.228 | 2683.525
513 | 0.9140816 | 0.687707 | 0.09878267 | 5041.775 | 2676.213
514 | 0.9146964 | 0.6876914 | 0.09716327 | 5023.963 | 2704.696
515 | 0.914876 | 0.6876727 | 0.09635358 | 5016.01 | 2702.495
516 | 0.9052565 | 0.6876002 | 0.09797297 | 5102.202 | 2598.592
517 | 0.8984545 | 0.6875848 | 0.09878267 | 5116.5 | 2595.687
518 | 0.8983882 | 0.6875442 | 0.1011204 | 5054.762 | 2721.4
519 | 0.8980344 | 0.6783823 | 0.1003114 | 4981.026 | 2760.164
520 | 0.8982339 | 0.687546 | 0.0986935 | 4985.401 | 2731.446
521 | 0.9061464 | 0.6875795 | 0.09725112 | 4971.667 | 2752.723
522 | 0.9064674 | 0.6784405 | 0.09563027 | 4960.292 | 2754.773
523 | 0.9051239 | 0.6692398 | 0.09941275 | 4994.386 | 2698.699
524 | 0.8967711 | 0.6783885 | 0.0986935 | 5054.299 | 2643.748
525 | 0.8892239 | 0.669212 | 0.09806155 | 5061.78 | 2631.685
526 | 0.8966241 | 0.6783793 | 0.09959236 | 4972.152 | 2757.648
527 | 0.8892221 | 0.6692208 | 0.09896146 | 4920.589 | 2815.397
528 | 0.8887756 | 0.6783702 | 0.100221 | 4928.964 | 2757.68
529 | 0.8981384 | 0.6784313 | 0.09851568 | 4936.762 | 2778.788
530 | 0.8984679 | 0.6784405 | 0.09733914 | 4892.742 | 2817.443
531 | 0.8958616 | 0.6783932 | 0.09806155 | 4937.451 | 2711.452
532 | 0.8880016 | 0.6783646 | 0.1010292 | 5003.546 | 2679.137
533 | 0.8888992 | 0.6692071 | 0.100221 | 5017.422 | 2607.919
534 | 0.8888003 | 0.6692272 | 0.1003114 | 4891.59 | 2818.771
535 | 0.8882005 | 0.6692137 | 0.09887198 | 4877.31 | 2797.772
536 | 0.888814 | 0.6875594 | 0.09950247 | 4897.619 | 2795.38
537 | 0.8961203 | 0.6784216 | 0.09806155 | 4895.762 | 2790.271
538 | 0.8961985 | 0.6784167 | 0.0964407 | 4869.528 | 2824.162
539 | 0.8963604 | 0.678459 | 0.09788454 | 4940.734 | 2711.12
540 | 0.89636 | 0.67843 | 0.09860452 | 4968.469 | 2687.731
541 | 0.8962243 | 0.6692715 | 0.09733914 | 4979.97 | 2660.623
542 | 0.8964796 | 0.6692788 | 0.09707558 | 4985.861 | 0
543 | 0.8965879 | 0.6692989 | 0.09707558 | 5014.455 | 2722.856
544 | 0.8965998 | 0.6693068 | 0.09716327 | 4990.519 | 2649.624
545 | 0.8965876 | 0.6692925 | 0.09554389 | 4995.206 | 2637.468
546 | 0.896644 | 0.6693205 | 0.09563027 | 5000.91 | 2624.187
547 | 0.8967423 | 0.6693158 | 0.09707558 | 5002.553 | 2619.295
548 | 0.8964688 | 0.6693024 | 0.09635358 | 5004.534 | 2610.797
549 | 0.8964742 | 0.6693039 | 0.09788454 | 5009.769 | 2605.204
550 | 0.8964431 | 0.6692995 | 0.09617981 | 5013.397 | 2588.627
551 | 0.8965011 | 0.6693073 | 0.09554389 | 5010.272 | 2588.236
552 | 0.879989 | 0.6691588 | 0.09878267 | 5014.054 | 2578.11
553 | 0.8791705 | 0.6600047 | 0.09977262 | 5016.304 | 2573.987
554 | 0.8797185 | 0.6783899 | 0.1011204 | 4796.103 | 3017.812
555 | 0.8873633 | 0.6692411 | 0.0986935 | 4825.071 | 2869.268
556 | 0.8875856 | 0.66925 | 0.0964407 | 4772.322 | 2884.94
557 | 0.87887 | 0.6692206 | 0.09959236 | 4866.042 | 2745.43
558 | 0.8781693 | 0.6600395 | 0.09959236 | 4898.093 | 2712.526
559 | 0.8779736 | 0.6600213 | 0.09977262 | 4877.922 | 2757.631
560 | 0.8782173 | 0.6692163 | 0.09887198 | 4785.604 | 2851.472
561 | 0.8779974 | 0.6692266 | 0.09959236 | 4789.963 | 2826.863
562 | 0.8790285 | 0.6600929 | 0.09959236 | 4792.182 | 2819.973
563 | 0.8801227 | 0.6692698 | 0.09878267 | 4797.839 | 2815.13
564 | 0.8801038 | 0.6692399 | 0.09959236 | 4791.808 | 2840.832
565 | 0.8708942 | 0.6600486 | 0.09887198 | 4857.923 | 2732.401
566 | 0.8699941 | 0.6600457 | 0.09968241 | 4871.892 | 2721.886
567 | 0.8703633 | 0.6600503 | 0.09878267 | 4829.501 | 2816.255
568 | 0.8701879 | 0.6600383 | 0.09878267 | 4765.73 | 2836.364
569 | 0.8697259 | 0.6600594 | 0.09959236 | 4754.59 | 2835.926
570 | 0.8709462 | 0.6600899 | 0.0986935 | 4770.544 | 2815.725
571 | 0.8709557 | 0.6600949 | 0.09797297 | 4755.92 | 2840.662
572 | 0.8776896 | 0.6600861 | 0.09950247 | 4750.218 | 2850.569
573 | 0.8617314 | 0.6508857 | 0.09968241 | 4814.955 | 2749.495
574 | 0.8612305 | 0.6508718 | 0.1004928 | 4821.581 | 2741.777
575 | 0.8612646 | 0.6508717 | 0.09959236 | 4771.502 | 2847.49
576 | 0.8606973 | 0.6508834 | 0.09968241 | 4697.092 | 2889.3
577 | 0.8602809 | 0.6508674 | 0.0982392 | 4692.763 | 2863.676
578 | 0.8692612 | 0.6509075 | 0.09797297 | 4687.108 | 2877.613
579 | 0.8701033 | 0.6601181 | 0.09806155 | 4671.045 | 2891.081
580 | 0.8704364 | 0.6601081 | 0.09707558 | 4674.186 | 2886.725
581 | 0.8605597 | 0.6417226 | 0.09725112 | 4808.035 | 2719.262
582 | 0.8610948 | 0.6509081 | 0.09878267 | 4772.05
583 | 0.8615962 | 0.6417668 | 0.09806155 | 4756.564 | 2905.521
584 | 0.861476 | 0.6417562 | 0.09806155 | 4705.611 | 2837.835
585 | 0.8689585 | 0.650945 | 0.09860452 | 4729.893 | 2777.806
586 | 0.8702071 | 0.6509651 | 0.09716327 | 4739.268 | 2767.01
587 | 0.8706949 | 0.6509896 | 0.09635358 | 4733.581 | 2770.181
588 | 0.8708362 | 0.650968 | 0.09635358 | 4810.084 | 2670.045
589 | 0.8708612 | 0.6509679 | 0.0947342 | 4838.554 | 2643.031
590 | 0.8709607 | 0.6509853 | 0.09635358 | 4848.633 | 2630.063
591 | 0.8710032 | 0.6418238 | 0.09563027 | 4855.211 | 2608.39
592 | 0.8709044 | 0.6418254 | 0.09707558 | 4857.446 | 2611.954
593 | 0.8708347 | 0.6418163 | 0.09707558 | 4861.509 | 2603.048
594 | 0.8707651 | 0.6418146 | 0.09563027 | 4863.43 | 2594.752
595 | 0.8707021 | 0.6418142 | 0.09563027 | 4866.151 | 2584.534
596 | 0.8705804 | 0.6418271 | 0.09698805 | 4866.98 | 2567.081
597 | 0.8704184 | 0.6418241 | 0.09707558 | 4867.636 | 2574.691
598 | 0.870235 | 0.6418271 | 0.09626662 | 4867.105 | 2573.769
599 | 0.8699431 | 0.6418467 | 0.09635358 | 4864.731 | 2563.738
600 | 0.8706964 | 0.6326176 | 0.09481984 | 4863.169
601 | 0.8693876 | 0.6417731 | 0.09554389 | 4898.981 | 2644.05
602 | 0.8617895 | 0.6417669 | 0.09725112 | 4779.426 | 2719.355
603 | 0.870577 | 0.6418236 | 0.09707558 | 4845.237 | 2615.81
604 | 0.8704979 | 0.6417938 | 0.09635358 | 4793.394 | 2632.372
605 | 0.8618109 | 0.6417975 | 0.09635358 | 4827.351 | 2532.862
606 | 0.8526521 | 0.6326146 | 0.09860452 | 4866.963 | 2525.894
607 | 0.8526913 | 0.6326447 | 0.09806155 | 4870.371 | 2494.661
608 | 0.8527119 | 0.6418229 | 0.09725112 | 4770.744 | 2616.092
609 | 0.8527074 | 0.6326547 | 0.09788454 | 4716.505 | 2646.544
610 | 0.8525215 | 0.6326657 | 0.09788454 | 4726.849 | 2628.794
611 | 0.8619548 | 0.6418842 | 0.09707558 | 4732.381 | 2618.686
612 | 0.8686939 | 0.6418628 | 0.09481984 | 4710.271 | 2639.966
613 | 0.860747 | 0.6235259 | 0.09554389 | 4761.212 | 2521.723
614 | 0.8522859 | 0.6326584 | 0.09554389 | 4839.45 | 2499.911
615 | 0.8517866 | 0.63267 | 0.09716327 | 4848.779 | 2478.788
616 | 0.8522321 | 0.63265 | 0.09635358 | 4762.32 | 2574.797
617 | 0.8515859 | 0.6326567 | 0.09661541 | 4708.96 | 2619.655
618 | 0.8512696 | 0.6326553 | 0.09725112 | 4712.069 | 2588.484
619 | 0.8602295 | 0.6418677 | 0.09617981 | 4711.851 | 2607.717
620 | 0.8607589 | 0.6326912 | 0.09707558 | 4697.897 | 2620.639
621 | 0.8600876 | 0.6327183 | 0.09635358 | 4732.617 | 2537.972
622 | 0.8435493 | 0.6326656 | 0.09707558 | 4807.435 | 2481.35
623 | 0.8422453 | 0.6234858 | 0.09725112 | 4819.077 | 2475.553
624 | 0.8704637 | 0.6236089 | 0.0939245 | 4762.384 | 2565.172
625 | 0.8598846 | 0.6144399 | 0.09617981 | 4663.71 | 2599.624
626 | 0.8333052 | 0.6143322 | 0.09941275 | 4636.226 | 1628.032
627 | 0.815995 | 0.6142954 | 0.1011204 | 0 | 1236.438
628 | 0.8323063 | 0.6143632 | 0.09652798 | 4895.255 | 2277.146
629 | 0.8323561 | 0.6143895 | 0.09733914 | 4738.144 | 2505.384
630 | 0.825302 | 0.6143912 | 0.09806155 | 4515.208 | 2700.831
631 | 0.8058538 | 0.6051174 | 0.1013033 | 4486.711 | 2608.245
632 | 0.7884501 | 0.5959262 | 0.1037345 | 4584.691 | 2518.499
633 | 0.788066 | 0.5959298 | 0.1036408 | 4466.479 | 2745.486
634 | 0.7792851 | 0.5959283 | 0.1038284 | 4282.056 | 0
635 | 0.7792702 | 0.5959155 | 0.1066869 | 4291.038 | 3061.308
636 | 0.7885249 | 0.5959881 | 0.1028311 | 4172.634 | 2996.2
637 | 0.7963775 | 0.6051698 | 0.1012117 | 4143.025 | 2974.06
638 | 0.7882018 | 0.5776391 | 0.1004928 | 4097.509 | 3033.684
639 | 0.7701175 | 0.5867623 | 0.1052602 | 4165.028 | 2849.956
640 | 0.7701023 | 0.586738 | 0.1052602 | 4261.14 | 2778.46
641 | 0.7609089 | 0.5775539 | 0.1053554 | 4291.439 | 2745.07
642 | 0.7609135 | 0.5775551 | 0.1060699 | 4137.12 | 2972.263
643 | 0.7517405 | 0.5683892 | 0.1054507 | 4029.761 | 3046.058
644 | 0.7691311 | 0.5867973 | 0.1052602 | 4013.245 | 3048.964
645 | 0.7701675 | 0.5776355 | 0.1035473 | 3975.902 | 3074.917
646 | 0.7701849 | 0.5868007 | 0.1028311 | 3953.168 | 3081.526
647 | 0.7517702 | 0.5684133 | 0.104545 | 3866.606 | 3209.884
648 | 0.7425653 | 0.5592197 | 0.1060699 | 4046.42 | 2930.516
649 | 0.7425783 | 0.559223 | 0.1061658 | 4101.78 | 2873.612
650 | 0.7425476 | 0.5592047 | 0.1060699 | 4131.642 | 2829.517
651 | 0.7425617 | 0.5592169 | 0.104545 | 3883.716 | 3136.76
652 | 0.7425751 | 0.5500553 | 0.1076893 | 3829.545 | 3146.588
653 | 0.7333804 | 0.5500356 | 0.1061658 | 3830.998 | 3149.478
654 | 0.7333756 | 0.5500353 | 0.1076893 | 3812.186 | 3134.838
655 | 0.7333672 | 0.5500249 | 0.1062619 | 3779.749 | 3181.899
656 | 0.724223 | 0.5500429 | 0.1061658 | 3757.233 | 3216.039
657 | 0.7242052 | 0.5408605 | 0.1069762 | 3716.999 | 3232.055
658 | 0.7334061 | 0.5500538 | 0.1067831 | 3700.875 | 3237.445
659 | 0.7426057 | 0.5592398 | 0.1039225 | 3709 | 3245.492
660 | 0.7426149 | 0.5592534 | 0.1021137 | 3677.938 | 3245.742
661 | 0.7421594 | 0.5501038 | 0.1043563 | 3697.203 | 3199.618
662 | 0.7426374 | 0.5501083 | 0.1022987 | 3769.03 | 3125.026
663 | 0.7421063 | 0.5500993 | 0.1052602 | 3856.968 | 3020.17
664 | 0.7426435 | 0.5592776 | 0.104545 | 3869.64 | 3016.623
665 | 0.7426345 | 0.5501008 | 0.1036408 | 3838.312 | 3009.326
666 | 0.7425244 | 0.5592686 | 0.1037345 | 3860.89 | 2990.139
667 | 0.7426586 | 0.5501189 | 0.1030173 | 3848.422 | 2981.139
668 | 0.742636 | 0.5501032 | 0.1036408 | 3881.64 | 2964.608
669 | 0.7425554 | 0.5501189 | 0.1035473 | 3891.64 | 2950.577
670 | 0.7423319 | 0.5501008 | 0.1028311 | 3876.531 | 2945.359
671 | 0.7420465 | 0.5592821 | 0.1022061 | 3907.015 | 2918.984
672 | 0.7334742 | 0.5501083 | 0.1022987 | 3888.812 | 2921.203
673 | 0.7701589 | 0.5592807 | 0.09968241 | 3884.656 | 2923.437
674 | 0.7609033 | 0.559296 | 0.09977262 | 3874.984 | 2925.734
675 | 0.7426676 | 0.5592896 | 0.1030173 | 3869.048 | 2893.376
676 | 0.7426465 | 0.5501114 | 0.1029241 | 4132.811 | 2786.035
677 | 0.7424495 | 0.5500897 | 0.1022987 | 4044.437 | 0
678 | 0.74207 | 0.5409541 | 0.1050704 | 4076.498 | 2994.014
679 | 0.7334773 | 0.5501129 | 0.1029241 | 3932.827 | 2887.61
680 | 0.7334933 | 0.5409545 | 0.1029241 | 3877.562 | 2899.578
681 | 0.7334957 | 0.5409576 | 0.1043563 | 3865.547 | 2895.781
682 | 0.724329 | 0.531784 | 0.1019294 | 3875.642 | 0
683 | 0.7243311 | 0.5409515 | 0.1035473 | 3980.297 | 3024.266
684 | 0.7242495 | 0.5317353 | 0.1035473 | 3874.049 | 2874.378
685 | 0.7240242 | 0.5317221 | 0.1036408 | 3865.582 | 2842.409
686 | 0.7150903 | 0.5317326 | 0.1036408 | 3811.191 | 2870.69
687 | 0.715082 | 0.5225558 | 0.1029241 | 3762.816 | 2893.142
688 | 0.7239011 | 0.5409002 | 0.1035473 | 3751.801 | 2895.22
689 | 0.7243343 | 0.5409531 | 0.1012117 | 3738.442 | 0
690 | 0.7151251 | 0.531757 | 0.104545 | 3810.003 | 3069.592
691 | 0.7059557 | 0.5317561 | 0.1059742 | 3728.817 | 2906.908
692 | 0.7059344 | 0.5225791 | 0.1052602 | 3865.432 | 2586.046
693 | 0.7059286 | 0.5225763 | 0.1074951 | 3764.894 | 2908.015
694 | 0.696782 | 0.5225823 | 0.1068796 | 3692.142 | 2925.013
695 | 0.6967729 | 0.5225808 | 0.1068796 | 3639.907 | 2979.591
696 | 0.6967519 | 0.5133936 | 0.1054507 | 3588.346 | 3018.402
697 | 0.6967559 | 0.5133934 | 0.1066869 | 3567.081 | 3027.199
698 | 0.6967881 | 0.5225914 | 0.1060699 | 3547.425
699 | 0.6967592 | 0.5225641 | 0.1059742 | 3610.158 | 3236.164
700 | 0.6875824 | 0.5133933 | 0.1076893 | 3551.8 | 3034.746
701 | 0.6875704 | 0.5042166 | 0.1060699 | 3546.003 | 3022.777
702 | 0.6783817 | 0.5042047 | 0.1091116 | 3560.253 | 2998.45
703 | 0.6784028 | 0.4950551 | 0.108499 | 3522.706 | 3038.933
704 | 0.6783893 | 0.495037 | 0.1084011 | 3490.176 | 3052.011
705 | 0.6783862 | 0.4950415 | 0.1070731 | 3463.629 | 3059.479
706 | 0.6783816 | 0.4950369 | 0.1076893 | 3389.692 | 3132.993
707 | 0.6784119 | 0.4950536 | 0.108499 | 3345.178 | 3158.009
708 | 0.6692141 | 0.4950386 | 0.1077867 | 3358.771 | 3131.447
709 | 0.6692155 | 0.4858648 | 0.1091116 | 3370.052 | 0
710 | 0.6692231 | 0.4858708 | 0.1085971 | 3442.471 | 3324.287
711 | 0.6692306 | 0.4950491 | 0.1076893 | 3358.505 | 3143.212
712 | 0.6692155 | 0.4858708 | 0.108499 | 3327.303 | 3160.352
713 | 0.660066 | 0.4858829 | 0.1094075 | 3296.555 | 3170.399
714 | 0.6600412 | 0.4858569 | 0.1078842 | 3290.1 | 3175.04
715 | 0.6600494 | 0.495031 | 0.108499 | 3271.413 | 3189.133
716 | 0.6600511 | 0.4858724 | 0.1093087 | 3260.428 | 3190.274
717 | 0.6600367 | 0.4858648 | 0.108499 | 3250.991 | 3199.914
718 | 0.6966497 | 0.495043 | 0.1037345 | 3242.882 | 3198.617
719 | 0.6783964 | 0.48588 | 0.1067831 | 3265.272 | 3168.555
720 | 0.6692262 | 0.4858739 | 0.1068796 | 3264.679 | 3164.306
721 | 0.6692081 | 0.4766926 | 0.1077867 | 3290.336 | 3169.681
722 | 0.660051 | 0.4767062 | 0.1078842 | 3540.3 | 3061.933
723 | 0.6600348 | 0.4675188 | 0.108499 | 3407.24 | 3110.463
724 | 0.6600434 | 0.4767008 | 0.1094075 | 3333.147 | 3149.197
725 | 0.6600648 | 0.4767101 | 0.10921 | 3285.96 | 3162.4
726 | 0.6600676 | 0.4675492 | 0.1086954 | 3248.976 | 3180.884
727 | 0.6600629 | 0.4767031 | 0.1062619 | 3226.117 | 3189.415
728 | 0.6509026 | 0.4583812 | 0.1078842 | 3201.211 | 3193.823
729 | 0.6417156 | 0.4583671 | 0.1091116 | 3210.305 | 3161.853
730 | 0.6417005 | 0.4491926 | 0.1094075 | 3258.18 | 3037.544
731 | 0.632537 | 0.4308512 | 0.1086954 | 3217.884 | 3142.182
732 | 0.6325213 | 0.4308406 | 0.1101184 | 3169.65 | 3144.588
733 | 0.6233725 | 0.4308616 | 0.1110284 | 3113.057 | 3198.026
734 | 0.623344 | 0.4308451 | 0.1117378 | 3052.386 | 3258.882
735 | 0.6233636 | 0.4308572 | 0.1102179 | 3009.935 | 3279.757
736 | 0.6233786 | 0.4400279 | 0.110828 | 2977.652 | 3293.1
737 | 0.6233573 | 0.4400157 | 0.1101184 | 2958.949 | 3299.305
738 | 0.6325148 | 0.4400204 | 0.1099198 | 2943.543 | 3311.334
739 | 0.6233121 | 0.4308256 | 0.1096057 | 2970.668 | 3259.616
740 | 0.6141357 | 0.4216383 | 0.1118388 | 2984.59 | 3244.46
741 | 0.6141446 | 0.4124917 | 0.1124459 | 2986.059 | 3233.804
742 | 0.6141311 | 0.4124811 | 0.1111289 | 3006.965 | 3210.227
743 | 0.6049631 | 0.4124764 | 0.1126492 | 2907.825 | 3296.053
744 | 0.6049774 | 0.4124887 | 0.1118388 | 2872.029 | 3312.506
745 | 0.6049815 | 0.4216518 | 0.1124459 | 2853.514 | 3318.256
746 | 0.6141689 | 0.4216685 | 0.1104176 | 2839.186 | 3325.396
747 | 0.6049735 | 0.4216408 | 0.1124459 | 2821.858 | 3337.677
748 | 0.6049996 | 0.4124947 | 0.1124459 | 2810.608 | 3349.005
749 | 0.5958138 | 0.3941563 | 0.1125475 | 2853.732 | 3279.1
750 | 0.5958087 | 0.4033114 | 0.1126492 | 2862.311 | 3268.46
751 | 0.5866325 | 0.3941367 | 0.1133572 | 2839.733 | 3274.239
752 | 0.5866356 | 0.3941517 | 0.11194 | 2804.968 | 3312.084
753 | 0.5866172 | 0.3849628 | 0.1135623 | 2742.281 | 3347.302
754 | 0.58664 | 0.3849871 | 0.1140638 | 2721.281 | 3363.257
755 | 0.5774618 | 0.384972 | 0.1135623 | 2690.173 | 3370.364
756 | 0.5774557 | 0.384972 | 0.1134596 | 2670.829 | 3383.504
757 | 0.5774537 | 0.3758103 | 0.1141668 | 2654.376 | 3390.16
758 | 0.5958487 | 0.4216731 | 0.1124459 | 2620.392 | 3403.598
759 | 0.6050331 | 0.4308605 | 0.110828 | 2605.83 | 3408.254
760 | 0.6050376 | 0.430859 | 0.1109281 | 2589.362
761 | 0.605031 | 0.4308545 | 0.1123445 | 2693.485 | 3589.659
762 | 0.6050361 | 0.430859 | 0.1117378 | 2804.141 | 3228.869
763 | 0.6050387 | 0.430862 | 0.1109281 | 2850.891 | 3178.417
764 | 0.6050574 | 0.4308621 | 0.1115363 | 2868.56 | 3158.136
765 | 0.605048 | 0.4308696 | 0.110019 | 2876.906 | 3149.433
766 | 0.6050603 | 0.4308816 | 0.1109281 | 2876.313 | 3146.168
767 | 0.5958707 | 0.3850292 | 0.1116369 | 2877.219 | 3139.996
768 | 0.5867154 | 0.3758661 | 0.1126492 | 2876.266 | 3136.934
769 | 0.5775386 | 0.3666909 | 0.1140638 | 2874.5 | 3118.684
770 | 0.5683543 | 0.3575111 | 0.1127512 | 2665.61 | 3659.125
771 | 0.5591786 | 0.3483384 | 0.1164907 | 2792.842 | 3356.893
772 | 0.5591954 | 0.3391803 | 0.1150805 | 2670.968 | 3338.896
773 | 0.550028 | 0.3391802 | 0.1148728 | 2582.596 | 3387.676
774 | 0.5500356 | 0.3300186 | 0.1142701 | 2528.144 | 3411.754
775 | 0.5500047 | 0.330002 | 0.1164907 | 2487.035 | 3427.956
776 | 0.550031 | 0.3391818 | 0.1143735 | 2451.645 | 3425.722
777 | 0.550017 | 0.3300123 | 0.1143735 | 2417.882 | 3439.128
778 | 0.5408769 | 0.3208585 | 0.1172997 | 2404.552 | 3440.316
779 | 0.5408725 | 0.3300262 | 0.1156817 | 2382.849 | 3442.644
780 | 0.5408707 | 0.330023 | 0.1157862 | 2415.646 | 3386.225
781 | 0.5316896 | 0.3116787 | 0.1174056 | 2393.787 | 3398.377
782 | 0.522522 | 0.3116781 | 0.1175118 | 2344.132 | 3436.019
783 | 0.5225249 | 0.3116757 | 0.1181086 | 2386.537 | 3346.709
784 | 0.5317092 | 0.3208585 | 0.1165959 | 2365.085 | 3375.005
785 | 0.5317183 | 0.320863 | 0.1174056 | 2251.149 | 3468.519
786 | 0.5316849 | 0.320845 | 0.1151846 | 2233.774 | 3474.362
787 | 0.5317138 | 0.3208691 | 0.1159958 | 2255.742 | 3418.754
788 | 0.5408921 | 0.3392075 | 0.1150805 | 2301.664 | 3385.099
789 | 0.5317133 | 0.330023 | 0.1158909 | 2316.195 | 3368.599
790 | 0.5317109 | 0.3208585 | 0.1157862 | 2319.711 | 3353.209
791 | 0.5225296 | 0.3116819 | 0.1172997 | 2335.648 | 3326.631
792 | 0.5225386 | 0.3116864 | 0.1172997 | 2388.881 | 3273.351
793 | 0.5225356 | 0.3116893 | 0.1174056 | 2363.679 | 3273.57
794 | 0.5133551 | 0.3025083 | 0.1174056 | 2312.227 | 3291.851
795 | 0.5041879 | 0.2841769 | 0.1195108 | 2283.946 | 3307.053
796 | 0.495031 | 0.2750216 | 0.1189176 | 2267.54 | 3308.413
797 | 0.4950234 | 0.2841756 | 0.1188104 | 2244.259 | 3310.337
798 | 0.495012 | 0.2841769 | 0.1158909 | 2168.541 | 3361.849
799 | 0.495013 | 0.2750125 | 0.119025 | 2105.73 | 3386.098
800 | 0.4950549 | 0.2750351 | 0.119025 | 2081.387 | 3389.317
801 | 0.4858916 | 0.2658626 | 0.1174056 | 2090.902 | 3361.052
802 | 0.4858858 | 0.2566982 | 0.119025 | 2075.011 | 3360.333
803 | 0.4950487 | 0.2566813 | 0.1143735 | 2038.887 | 3365.208
804 | 0.4675475 | 0.2291861 | 0.1174056 | 2030.809 | 3369.145
805 | 0.4583934 | 0.2200305 | 0.1175118 | 2003.825 | 3358.786
806 | 0.4492123 | 0.2200305 | 0.1183222 | 1986.185 | 1296.103
807 | 0.4308806 | 0.2016906 | 0.1184293 | 0 | 1655.363
808 | 0.4216908 | 0.1925121 | 0.1199431 | 2119.355 | 3017.434
809 | 0.4217001 | 0.1833432 | 0.1214541 | 1953.327 | 3083.229
810 | 0.4033692 | 0.1650153 | 0.1192404 | 1740.142 | 3140.712
811 | 0.3941835 | 0.1650094 | 0.1207535 | 1676.739 | 3139.869
812 | 0.3941835 | 0.1650033 | 0.1208628 | 1631.472 | 3132.681
813 | 0.3942 | 0.1650229 | 0.1206444 | 1594.504 | 3136.665
814 | 0.394191 | 0.1650094 | 0.1214541 | 1560.661 | 3130.541
815 | 0.3941832 | 0.17418 | 0.1206444 | 1530.083 | 3126.822
816 | 0.3941865 | 0.1650093 | 0.1199431 | 1476.225 | 3116.465
817 | 0.3850336 | 0.1650214 | 0.1205355 | 1473.209 | 3117.572
818 | 0.3758662 | 0.1558507 | 0.1213445 | 1483.207 | 3095.963
819 | 0.3758662 | 0.1466785 | 0.1199431 | 1517.162 | 3084.463
820 | 0.3666756 | 0.1466722 | 0.1228515 | 1507.99 | 3081.807
821 | 0.2566772 | 0.1008355 | 0.1208628 | 1489.022 | 3071.37
822 | 0.3575172 | 0.146677 | 0.1214541 | 1466.989 | 3082.995
823 | 0.3575413 | 0.1375169 | 0.1221534 | 1417.007 | 3075.042
824 | 0.3575518 | 0.1375213 | 0.1209722 | 1373.992 | 3071.854
825 | 0.3483831 | 0.1283519 | 0.1223743 | 1314.571 | 3081.088
826 | 0.3392087 | 0.1283478 | 0.1208628 | 1294.728 | 3057.979
827 | 0.3483752 | 0.1283498 | 0.1208628 | 1269.603
828 | 0.3483751 | 0.1375144 | 0.1207535 | 1542.271
829 | 0.357558 | 0.1466936 | 0.1213445 | 1228.091 | 3091.945
830 | 0.3575414 | 0.1375184 | 0.1206444 | 1214.12 | 3044.824
831 | 0.3483749 | 0.1375166 | 0.1206444 | 1244.057 | 3012.67
832 | 0.3392182 | 0.1283529 | 0.1214541 | 1255.711
833 | 0.3300245 | 0.1283431 | 0.1228515 | 1535.381 | 3328.913
834 | 0.3300275 | 0.1191754 | 0.1208628 | 1291.478 | 3022.668
835 | 0.32086 | 0.1191748 | 0.1222638 | 1290.025 | 3007.262
836 | 0.320863 | 0.1191739 | 0.1231848 | 1264.996 | 3010.182
837 | 0.3116953 | 0.1100077 | 0.1217841 | 1195.105 | 3015.48
838 | 0.3116923 | 0.1100047 | 0.1230735 | 1131.465 | 3000.558
839 | 0.3117014 | 0.1100122 | 0.1230735 | 1112.934 | 2992.918
840 | 0.3025237 | 0.1100114 | 0.1216739 | 1093.341 | 2970.215
841 | 0.3116954 | 0.1100153 | 0.1223743 | 1076.531 | 2967.981
842 | 0.3117074 | 0.1100107 | 0.1231848 | 1063.513 | 2964.153
843 | 0.3116874 | 0.1100011 | 0.1230735 | 1047.779 | 2951.762
844 | 0.3025217 | 0.1100048 | 0.1230735 | 1030.342 | 2946.278
845 | 0.3025299 | 0.100843 | 0.1223743 | 1014.202 | 2940.044
846 | 0.3025304 | 0.1100137 | 0.1230735 | 1023.654 | 2931.153
847 | 0.2933675 | 0.1008461 | 0.1229624 | 1036.342 | 2927.593
848 | 0.4675475 | 0.2291861 | 0.1174056 | 1015.577 | 2924.669
849 | 0.4583934 | 0.2200305 | 0.1175118 | 988.7488 | 2914.56
850 | 0.4492123 | 0.2200305 | 0.1183222 | 1000.186 | 2896.937
851 | 0.4308806 | 0.2016906 | 0.1184293 | 0 | 1655.363
852 | 0.4216908 | 0.1925121 | 0.1199431 | 2119.355 | 3017.434
853 | 0.4217001 | 0.1833432 | 0.1214541 | 1953.327 | 3083.229
854 | 0.4125293 | 0.17418 | 0.1206444 | 1893.249 | 3085.589
855 | 0.4033541 | 0.174174 | 0.1198347 | 1859.719 | 3113.291
856 | 0.4033692 | 0.1650153 | 0.1192404 | 1740.142 | 3140.712
857 | 0.3941835 | 0.1650094 | 0.1207535 | 1676.739 | 3139.869
858 | 0.3941835 | 0.1650033 | 0.1208628 | 1631.472 | 3132.681
859 | 0.3942 | 0.1650229 | 0.1206444 | 1594.504 | 3136.665
860 | 0.394191 | 0.1650094 | 0.1214541 | 1560.661 | 3130.541
861 | 0.3941832 | 0.17418 | 0.1206444 | 1530.083 | 3126.822
862 | 0.3941865 | 0.1650093 | 0.1199431 | 1476.225 | 3116.465
863 | 0.3850336 | 0.1650214 | 0.1205355 | 1473.209 | 3117.572
864 | 0.3758662 | 0.1558507 | 0.1213445 | 1483.207 | 3095.963
865 | 0.3758662 | 0.1466785 | 0.1199431 | 1517.162 | 3084.463
866 | 0.3666756 | 0.1466722 | 0.1228515 | 1507.99 | 3081.807
867 | 0.2566772 | 0.1008355 | 0.1208628 | 1489.022 | 3071.37
868 | 0.3575172 | 0.146677 | 0.1214541 | 1466.989 | 3082.995
869 | 0.3575413 | 0.1375169 | 0.1221534 | 1417.007 | 3075.042
870 | 0.3575518 | 0.1375213 | 0.1209722 | 1373.992 | 3071.854
871 | 0.3483831 | 0.1283519 | 0.1223743 | 1314.571 | 3081.088
872 | 0.3392087 | 0.1283478 | 0.1208628 | 1294.728 | 3057.979
873 | 0.3483752 | 0.1283498 | 0.1208628 | 1269.603
874 | 0.3483751 | 0.1375144 | 0.1207535 | 1542.271
875 | 0.357558 | 0.1466936 | 0.1213445 | 1228.091 | 3091.945
876 | 0.3575414 | 0.1375184 | 0.1206444 | 1214.12 | 3044.824
877 | 0.3483749 | 0.1375166 | 0.1206444 | 1244.057 | 3012.67
878 | 0.3392182 | 0.1283529 | 0.1214541 | 1255.711
879 | 0.3300245 | 0.1283431 | 0.1228515 | 1535.381 | 3328.913
880 | 0.3300275 | 0.1191754 | 0.1208628 | 1291.478 | 3022.668
881 | 0.32086 | 0.1191748 | 0.1222638 | 1290.025 | 3007.262
882 | 0.320863 | 0.1191739 | 0.1231848 | 1264.996 | 3010.182