## Sheet1
cycle | capacity | SoH | resistance | CCCT | CVCT
1 | 1.124251 | 0.8252653 | 0.09349425 | 6584.606 | 2250.467
2 | 1.123968 | 0.8160532 | 0.09195155 | 6581.2 | 2239.498
3 | 1.123611 | 0.8160653 | 0.092035 | 6578.871 | 2230.983
4 | 1.117115 | 0.806864 | 0.09186827 | 6573.387 | 2257.123
5 | 1.116239 | 0.7976936 | 0.08926757 | 6609.586 | 2078.302
6 | 1.108958 | 0.7885342 | 0.0885361 | 6606.388 | 2038.225
7 | 1.098149 | 0.8069067 | 0.09195155 | 6505.124 | 2156.124
8 | 1.095878 | 0.7977081 | 0.09186827 | 6445.155 | 2149.437
9 | 1.089673 | 0.7977205 | 0.09113782 | 6420.233 | 2138.984
10 | 1.087485 | 0.7885444 | 0.09259739 | 6399.843 | 2133.781
11 | 1.094575 | 0.7976882 | 0.09024228 | 6387.842 | 2100.971
12 | 1.095734 | 0.7885358 | 0.08796265 | 6462.369 | 2013.849
13 | 1.095762 | 0.7885184 | 0.08869663 | 6482.557 | 1980.366
14 | 1.095514 | 0.7885035 | 0.0878033 | 6489.61 | 1957.852
15 | 1.095265 | 0.7885053 | 0.08633371 | 6492.346 | 1946.227
16 | 1.094707 | 0.7793271 | 0.0869903 | 6507.256 | 1932.229
17 | 1.094326 | 0.7793135 | 0.0869903 | 6494.571 | 1912.979
18 | 1.093701 | 0.7793242 | 0.08617731 | 6491.899 | 1907.432
19 | 1.093135 | 0.779309 | 0.086833 | 6489.699 | 1899.683
20 | 1.092636 | 0.7793103 | 0.08609932 | 6486.869 | 1892.152
21 | 1.088815 | 0.7701474 | 0.08528706 | 6483.885 | 1889.027
22 | 1.088509 | 0.7701461 | 0.08470477 | 6482.465 | 1883.34
23 | 1.088209 | 0.7701327 | 0.08837614 | 6481.654 | 1873.013
24 | 1.087728 | 0.7701356 | 0.08609932 | 6478.982 | 1867.997
25 | 1.087289 | 0.7701326 | 0.08609932 | 6474.654 | 1868.591
26 | 1.079865 | 0.761016 | 0.08536432 | 6471.201 | 1862.138
27 | 1.06945 | 0.7701832 | 0.09016061 | 6361.115 | 2004.331
28 | 1.067895 | 0.7701951 | 0.09016061 | 6297.096 | 2027.612
29 | 1.061954 | 0.7793555 | 0.08942929 | 6269.408 | 2037.517
30 | 1.060438 | 0.7701876 | 0.08869663 | 6252.704 | 2040.517
31 | 1.069283 | 0.7793269 | 0.0878033 | 6227.36 | 2061.94
32 | 1.07487 | 0.7701429 | 0.08633371 | 6338.623 | 1931.82
33 | 1.069489 | 0.7609958 | 0.086833 | 6363.861 | 1911.509
34 | 1.059429 | 0.7701771 | 0.09097287 | 6280.722 | 2036.611
35 | 1.057528 | 0.7701949 | 0.09243009 | 6210.766 | 2059.672
36 | 1.052709 | 0.7701751 | 0.08869663 | 6194.313 | 2056.297
37 | 1.051415 | 0.7610253 | 0.09024228 | 6184.719 | 2062.875
38 | 1.060665 | 0.7701764 | 0.0878829 | 6172.719 | 2089.282
39 | 1.066298 | 0.7609832 | 0.08764452 | 6282.497 | 1944.648
40 | 1.066798 | 0.7701488 | 0.0869903 | 6303.609 | 1923.523
41 | 1.050712 | 0.7610103 | 0.09024228 | 6244.237 | 2059.531
42 | 1.050165 | 0.7610224 | 0.09007909 | 6159.954 | 2065.297
43 | 1.049639 | 0.7610178 | 0.08951036 | 6155.532 | 2061.625
44 | 1.048511 | 0.7610148 | 0.08869663 | 6148.892 | 2051.032
45 | 1.050782 | 0.7793498 | 0.09016061 | 6126.547 | 2079.89
46 | 1.058252 | 0.7701637 | 0.08926757 | 6212.98 | 1962.146
47 | 1.059199 | 0.7609943 | 0.08544171 | 6251.03 | 1938.398
48 | 1.048075 | 0.7610255 | 0.0878829 | 6211.664 | 2037.954
49 | 1.043127 | 0.7610254 | 0.09097287 | 6132.486 | 2055.922
50 | 1.042384 | 0.7518844 | 0.08951036 | 6123.986 | 2055.657
51 | 1.041577 | 0.7610282 | 0.09024228 | 6116.283 | 2055.266
52 | 1.087457 | 0.7793811 | 0.0878033 | 6125.362 | 2073.703
53 | 1.085281 | 0.7885568 | 0.0878033 | 6386.572 | 2104.452
54 | 1.087495 | 0.7793571 | 0.08691158 | 6415.334 | 1995.755
55 | 1.087184 | 0.7793665 | 0.08462798 | 6440.698 | 1964.616
56 | 1.077637 | 0.7793777 | 0.0885361 | 6395.29 | 2042.83
57 | 1.070872 | 0.7702022 | 0.08934835 | 6317.373 | 2087.719
58 | 1.069916 | 0.770201 | 0.08706917 | 6297.577 | 2071.063
59 | 1.059997 | 0.7793984 | 0.09032409 | 6251.358 | 2166.937
60 | 1.061958 | 0.7793815 | 0.09032409 | 6206.391 | 2106.516
61 | 1.060535 | 0.7702086 | 0.09097287 | 6228.316 | 2103.782
62 | 1.051836 | 0.770232 | 0.09105527 | 6195.94 | 2134.92
63 | 1.051053 | 0.7702137 | 0.09195155 | 6122.996 | 2180.341
64 | 1.050167 | 0.7702212 | 0.09024228 | 6122.2 | 2169.341
65 | 1.044472 | 0.7609917 | 0.09032409 | 6111.559 | 2154.263
66 | 1.042317 | 0.7701668 | 0.09113782 | 6084.388 | 2189.184
67 | 1.043773 | 0.7701503 | 0.09259739 | 6069.889 | 2166.076
68 | 1.043447 | 0.7701603 | 0.09105527 | 6096.095 | 2145.311
69 | 1.040532 | 0.7609961 | 0.09251366 | 6093.44 | 2131.498
70 | 1.034892 | 0.7609956 | 0.09113782 | 6025.248 | 2212.84
71 | 1.034717 | 0.7610156 | 0.09105527 | 6027.576 | 2189.309
72 | 1.034136 | 0.7610035 | 0.09178513 | 6026.827 | 2180.793
73 | 1.032168 | 0.770182 | 0.09340964 | 6011.061 | 2201.106
74 | 1.034764 | 0.7701386 | 0.09032409 | 5998.343 | 2171.764
75 | 1.034597 | 0.7701512 | 0.09178513 | 6039.612 | 2150.639
76 | 1.03409 | 0.7701694 | 0.08942929 | 6036.55 | 2152.67
77 | 1.03346 | 0.7609889 | 0.09105527 | 6028.971 | 2153.639
78 | 1.032945 | 0.7609914 | 0.09178513 | 6022.221 | 2157.249
79 | 0.920663 | 0.7426485 | 0.08796265 | 6020.003 | 0
80 | 1.032635 | 0.7518002 | 0.09089062 | 6049.894 | 2156.062
81 | 1.031854 | 0.7609934 | 0.08959159 | 6013.128 | 2151.764
82 | 1.031367 | 0.7609877 | 0.09024228 | 6001.847 | 2152.53
83 | 1.030824 | 0.7609935 | 0.08951036 | 5994.675 | 2157.374
84 | 1.030128 | 0.761001 | 0.09032409 | 5987.956 | 2153.858
85 | 1.025449 | 0.7609967 | 0.09105527 | 5982.956 | 2160.201
86 | 1.025015 | 0.7609892 | 0.08967296 | 5975.659 | 2154.327
87 | 1.024947 | 0.7609797 | 0.08951036 | 5973.566 | 2158.749
88 | 0.9122447 | 0.7426485 | 0.08934835 | 5971.317 | 0
89 | 1.023865 | 0.7518361 | 0.09178513 | 5991.987 | 2171.358
90 | 1.023542 | 0.7518106 | 0.09032409 | 5957.863 | 2168.639
91 | 0.904143 | 0.7335117 | 0.08951036 | 5950.938 | 0
92 | 1.008244 | 0.7518547 | 0.09113782 | 5905.671 | 2278.276
93 | 1.007447 | 0.7518625 | 0.09349425 | 5820.515 | 2294.135
94 | 1.006737 | 0.7518656 | 0.09268126 | 5814.89 | 2295.041
95 | 1.024203 | 0.7518444 | 0.09040605 | 1.171852 | 1512.278
96 | 1.023686 | 0.751835 | 0.08951036 | 5957.943 | 2168.63
97 | 1.023036 | 0.7518543 | 0.09040605 | 5957.788 | 2146.756
98 | 1.030308 | 0.7518379 | 0.0886163 | 5963.944 | 2114.445
99 | 1.031131 | 0.7426634 | 0.0886163 | 6020.936 | 2068.509
100 | 1.02423 | 0.7334863 | 0.08942929 | 6032.61 | 2057.635
101 | 1.016614 | 0.7426552 | 0.09032409 | 5942.571 | 2175.677
102 | 1.016603 | 0.7518212 | 0.09097287 | 5919.96 | 2163.162
103 | 1.016309 | 0.7426538 | 0.08942929 | 5928.93 | 2133.319
104 | 1.015046 | 0.7426689 | 0.08951036 | 5907.914 | 2164.318
105 | 1.022117 | 0.7518152 | 0.08959159 | 5878.679 | 2229.423
106 | 1.023578 | 0.7426459 | 0.0878033 | 5972.077 | 2076.166
107 | 1.023833 | 0.7426611 | 0.08869663 | 5989.771 | 2056.807
108 | 1.013189 | 0.751852 | 0.08942929 | 5934.401 | 2176.802
109 | 0.8948927 | 0.7334933 | 0.09032409 | 5856.773 | 0
110 | 1.012015 | 0.7426583 | 0.09105527 | 5880.148 | 2214.833
111 | 1.006923 | 0.7426553 | 0.09105527 | 5848.852 | 2195.348
112 | 1.005141 | 0.7518459 | 0.09259739 | 5818.867 | 2238.738
113 | 1.015587 | 0.742642 | 0.09024228 | 5847.494 | 2133.07
114 | 1.020129 | 0.74264 | 0.08706917 | 5932.656 | 2097.556
115 | 1.007339 | 0.7335059 | 0.09024228 | 5944.079 | 2033.603
116 | 1.004942 | 0.7426778 | 0.08951036 | 5817.914 | 2234.598
117 | 1.004688 | 0.7426793 | 0.09032409 | 5802.398 | 2224.567
118 | 1.004999 | 0.7426583 | 0.09040605 | 5799.055 | 2221.629
119 | 0.9971641 | 0.7335064 | 0.09048817 | 5795.961 | 2240.929
120 | 1.011884 | 0.7426497 | 0.09032409 | 5747.102 | 2262.192
121 | 1.013241 | 0.7334897 | 0.08804254 | 5885.248 | 2123.742
122 | 1.0136 | 0.7334823 | 0.0886163 | 5899.765 | 2115.399
123 | 1.015078 | 0.7334568 | 0.0886163 | 5959.377 | 2077.448
124 | 1.015726 | 0.7334676 | 0.08706917 | 5945.019 | 2057.183
125 | 1.019706 | 0.7334756 | 0.0878033 | 5953.63 | 2043.293
126 | 1.020107 | 0.7334742 | 0.08544171 | 5960.776 | 2031.481
127 | 1.020745 | 0.7334787 | 0.08772384 | 5970.915 | 2021.279
128 | 1.020664 | 0.7334684 | 0.08625544 | 5973.478 | 2019.732
129 | 1.020957 | 0.7243049 | 0.08625544 | 5977.01 | 2013.873
130 | 1.021144 | 0.7242915 | 0.08617731 | 5981.448 | 2007.358
131 | 1.021402 | 0.7243034 | 0.08617731 | 5984.699 | 2004.702
132 | 1.021598 | 0.7243127 | 0.0869903 | 5986.012 | 2004.592
133 | 1.021685 | 0.7243128 | 0.08764452 | 5989.575 | 1997.358
134 | 1.02169 | 0.7242932 | 0.08544171 | 5992.169 | 1989.468
135 | 1.021776 | 0.7334793 | 0.08625544 | 5992.681 | 1992.062
136 | 1.013917 | 0.7151592 | 0.08544171 | 5993.544 | 1994.468
137 | 1.003552 | 0.7335266 | 0.08959159 | 5857.699 | 2183.525
138 | 1.003958 | 0.7335018 | 0.09016061 | 5796.806 | 2193.302
139 | 0.9984905 | 0.7334918 | 0.08951036 | 5800.15 | 2198.459
140 | 0.9979595 | 0.7334871 | 0.09024228 | 5786.213 | 2207.102
141 | 1.005538 | 0.751818 | 0.09251366 | 5756.525 | 2257.488
142 | 1.013241 | 0.7334797 | 0.08934835 | 5882.407 | 2087.104
143 | 1.013854 | 0.7334602 | 0.08934835 | 5919.304 | 2065.027
144 | 1.013287 | 0.742672 | 0.09105527 | 5826.009 | 2294.379
145 | 1.014153 | 0.7518478 | 0.09105527 | 5830.711 | 2299.175
146 | 1.02207 | 0.7426399 | 0.08942929 | 5920.999 | 2131.384
147 | 1.022435 | 0.7334525 | 0.0878829 | 5963.987 | 2097.932
148 | 1.006472 | 0.742669 | 0.08942929 | 5907.298 | 2219.333
149 | 1.005711 | 0.7426689 | 0.09186827 | 5811.445 | 2255.91
150 | 1.007617 | 0.742672 | 0.09178513 | 5774.79 | 2190.927
151 | 1.00639 | 0.742678 | 0.09024228 | 5794.087 | 2172.568
152 | 1.004937 | 0.7335143 | 0.09178513 | 5759.431 | 2241.926
153 | 1.014777 | 0.7426426 | 0.08722734 | 5802.511 | 2116.008
154 | 1.015964 | 0.7426473 | 0.0886163 | 5884.189 | 2070.791
155 | 1.006781 | 0.7335112 | 0.0886163 | 5900.738 | 2003.152
156 | 1.004615 | 0.7335062 | 0.09032409 | 5760.525 | 2220.786
157 | 1.00499 | 0.7426735 | 0.09097287 | 5757.931 | 2182.083
158 | 1.005008 | 0.7426826 | 0.08942929 | 5756.712 | 2204.286
159 | 0.9985735 | 0.7334978 | 0.08959159 | 5760.431 | 2194.239
160 | 1.006807 | 0.7427103 | 0.08942929 | 5711.227 | 2273.754
161 | 1.013259 | 0.7335215 | 0.08869663 | 5836.016 | 2092.588
162 | 1.014009 | 0.7426887 | 0.08714818 | 5869.176 | 2058.23
163 | 0.9976589 | 0.7335536 | 0.09105527 | 5807.497 | 2192.584
164 | 0.9979822 | 0.7335093 | 0.09113782 | 5712.962 | 2215.661
165 | 0.9982344 | 0.733485 | 0.09032409 | 5728.041 | 2184.38
166 | 0.9980789 | 0.7334926 | 0.09105527 | 5715.15 | 2198.427
167 | 0.9973484 | 0.7426718 | 0.09276528 | 5697.681 | 2244.832
168 | 1.011001 | 0.7334699 | 0.08869663 | 5760.764 | 2112.258
169 | 1.012256 | 0.7334629 | 0.08934835 | 5835.955 | 2068.322
170 | 1.013107 | 0.7334841 | 0.0878829 | 5846.534 | 2056.792
171 | 1.013234 | 0.7334569 | 0.08772384 | 5856.082 | 2044.776
172 | 1.013388 | 0.7242997 | 0.0886163 | 5860.63 | 2038.73
173 | 1.014059 | 0.7334483 | 0.08706917 | 5872.74 | 2028.84
174 | 1.014433 | 0.7334537 | 0.0878829 | 5880.82 | 2023.357
175 | 1.014603 | 0.7334518 | 0.08633371 | 5887.805 | 2012.732
176 | 1.014781 | 0.7334545 | 0.08714818 | 5894.431 | 2003.279
177 | 1.015004 | 0.7334458 | 0.08772384 | 5895.775 | 2005.045
178 | 1.015078 | 0.7334594 | 0.08772384 | 5897.76 | 2004.279
179 | 1.015253 | 0.7334577 | 0.08625544 | 5898.666 | 2008.232
180 | 1.015535 | 0.7334364 | 0.08633371 | 5904.448 | 1997.076
181 | 1.015856 | 0.7334822 | 0.0886163 | 5906.855 | 1999.077
182 | 1.015951 | 0.7334594 | 0.08706917 | 5912.746 | 1995.405
183 | 1.020747 | 0.7243069 | 0.08625544 | 5926.044 | 1969.296
184 | 1.020926 | 0.7242931 | 0.0885361 | 5937.749 | 1959.844
185 | 1.004661 | 0.7335065 | 0.08942929 | 5795.324 | 2175.131
186 | 1.00443 | 0.7334966 | 0.08951036 | 5772.417 | 2119.944
187 | 1.004183 | 0.7426734 | 0.09178513 | 5755.135 | 2169.818
188 | 0.9980967 | 0.7335219 | 0.08959159 | 5747.417 | 2162.63
189 | 1.00721 | 0.742664 | 0.08942929 | 5740.275 | 2160.758
190 | 1.012934 | 0.7334755 | 0.0878033 | 5840.597 | 2060.37
191 | 1.007277 | 0.7243098 | 0.08625544 | 5866.474 | 2038.246
192 | 0.9975373 | 0.7426773 | 0.09195155 | 5757.932 | 2208.958
193 | 1.006056 | 0.7427035 | 0.09024228 | 5689.557 | 2275.707
194 | 1.014275 | 0.7334838 | 0.09016061 | 5797.088 | 2168.679
195 | 1.015337 | 0.7426523 | 0.08845604 | 5867.752 | 2104.697
196 | 1.007847 | 0.7243256 | 0.08633371 | 5886.442 | 2071.321
197 | 1.004823 | 0.7334979 | 0.08967296 | 5767.291 | 2217.458
198 | 1.005562 | 0.7426803 | 0.09016061 | 5752.259 | 2199.412
199 | 1.005731 | 0.7426586 | 0.09024228 | 5767.229 | 2177.896
200 | 1.005406 | 0.7426536 | 0.09259739 | 5773.276 | 2218.99
201 | 1.012872 | 0.7334639 | 0.08633371 | 5821.517 | 2094.229
202 | 1.013633 | 0.7243119 | 0.0886163 | 5869.333 | 2056.324
203 | 1.004672 | 0.7243283 | 0.09089062 | 5844.256 | 2123.804
204 | 1.004215 | 0.7334836 | 0.08877712 | 5752.541 | 2194.302
205 | 1.004409 | 0.7334783 | 0.09024228 | 5759.276 | 2190.865
206 | 1.003967 | 0.7334951 | 0.08951036 | 5759.245 | 2197.224
207 | 1.003586 | 0.7334919 | 0.08885776 | 5752.918 | 2164.522
208 | 1.011973 | 0.7334615 | 0.0878033 | 5782.121 | 2110.041
209 | 1.013373 | 0.7242834 | 0.08706917 | 5866.897 | 2048.309
210 | 1.006432 | 0.7151191 | 0.08706917 | 5881.196 | 2035.153
211 | 0.9986949 | 0.7334903 | 0.08951036 | 5773.747 | 2170.818
212 | 1.00464 | 0.7334682 | 0.0886163 | 5757.137 | 2154.538
213 | 1.011456 | 0.7334634 | 0.09016061 | 5776.607 | 2177.039
214 | 1.013423 | 0.724284 | 0.08706917 | 5874.994 | 2014.608
215 | 1.013667 | 0.7334447 | 0.08625544 | 5890.044 | 2006.733
216 | 1.013719 | 0.7334493 | 0.08625544 | 5897.498 | 2005.015
217 | 1.013942 | 0.7334449 | 0.08625544 | 5898.78 | 2001.109
218 | 1.014104 | 0.7334433 | 0.08617731 | 5901.828 | 1996.234
219 | 1.014163 | 0.7242815 | 0.08617731 | 5905.453 | 1993.297
220 | 1.01441 | 0.7242766 | 0.08625544 | 5909.11 | 1983.032
221 | 1.014999 | 0.7242835 | 0.08691158 | 5920.971 | 1970.11
222 | 1.014838 | 0.7242726 | 0.08756536 | 5921.442 | 1974.407
223 | 1.014799 | 0.7242696 | 0.08544171 | 5923.286 | 1969.736
224 | 1.01487 | 0.724276 | 0.08536432 | 5923.145 | 1965.221
225 | 1.0149 | 0.7242594 | 0.08462798 | 5924.942 | 1963.845
226 | 1.015 | 0.7242655 | 0.086833 | 5927.084 | 1965.752
227 | 1.015097 | 0.7242728 | 0.08602148 | 5928.287 | 1961.658
228 | 1.015387 | 0.7242622 | 0.08462798 | 5929.318 | 1965.58
229 | 1.015113 | 0.7242823 | 0.08544171 | 5932.975 | 1958.955
230 | 1.015071 | 0.7242999 | 0.08633371 | 5931.444 | 1956.862
231 | 1.01507 | 0.7243136 | 0.08691158 | 5931.679 | 1959.002
232 | 1.015093 | 0.7243242 | 0.08617731 | 5931.116 | 1956.315
233 | 1.004608 | 0.7335254 | 0.0885361 | 5855.334 | 2093.368
234 | 1.005443 | 0.7243563 | 0.08926757 | 5792.718 | 2079.446
235 | 1.004781 | 0.7335422 | 0.0878033 | 5802.328 | 2102.915
236 | 0.99861 | 0.7243059 | 0.08951036 | 5771.015 | 2141.132
237 | 0.9977804 | 0.7334782 | 0.09016061 | 5733.653 | 2183.709
238 | 1.007114 | 0.7242939 | 0.0869903 | 5793.646 | 2054.512
239 | 1.012145 | 0.7243037 | 0.0869903 | 5858.402 | 2017.936
240 | 1.003621 | 0.7243129 | 0.0886163 | 5856.92 | 2033.385
241 | 0.9973415 | 0.7335157 | 0.09016061 | 5740.263 | 2172.178
242 | 0.9987403 | 0.7244223 | 0.08942929 | 5736.607 | 2215.616
243 | 0.9982201 | 0.7244113 | 0.08869663 | 5785.076 | 2180.944
244 | 0.9957517 | 0.7335732 | 0.09105527 | 5749.012 | 2244.692
245 | 1.004655 | 0.7243701 | 0.0878033 | 5763.966 | 2149.384
246 | 1.005596 | 0.7335435 | 0.0878829 | 5841.929 | 2095.199
247 | 0.9979106 | 0.7243904 | 0.08764452 | 5860.587 | 2048.903
248 | 0.9953076 | 0.7336003 | 0.09032409 | 5731.043 | 2249.583
249 | 0.995855 | 0.7335852 | 0.09032409 | 5713.37 | 2242.426
250 | 0.9898614 | 0.7335772 | 0.09097287 | 5720.417 | 2243.052
251 | 0.9951135 | 0.7244033 | 0.08959159 | 5688.432 | 2262.864
252 | 0.996201 | 0.7335619 | 0.09243009 | 5681.838 | 2327.191
253 | 0.9983783 | 0.7335595 | 0.08934835 | 5775.44 | 2138.837
254 | 1.003576 | 0.7243719 | 0.08796265 | 5803.833 | 2113.652
255 | 0.9890286 | 0.7335701 | 0.09097287 | 5748.328 | 2242.271
256 | 0.9888269 | 0.7335775 | 0.09032409 | 5677.01 | 2272.614
257 | 0.98991 | 0.7244066 | 0.09032409 | 5687.355 | 2243.146
258 | 0.9887752 | 0.7334785 | 0.08951036 | 5702.106 | 2241.24
259 | 0.9885349 | 0.724301 | 0.09105527 | 5694.746 | 2243.052
260 | 0.99765 | 0.7243008 | 0.08714818 | 5742.329 | 2141.978
261 | 1.00256 | 0.7242759 | 0.08942929 | 5809.975 | 2100.98
262 | 0.9891078 | 0.7243071 | 0.08877712 | 5812.852 | 2082.509
263 | 0.9875433 | 0.7243057 | 0.09097287 | 5675.683 | 2279.598
264 | 0.9871675 | 0.7243449 | 0.09170213 | 5672.887 | 2253.474
265 | 0.9877685 | 0.7334903 | 0.09032409 | 5650.714 | 2286.067
266 | 0.9966628 | 0.7243451 | 0.09040605 | 5674.153 | 1119.331
267 | 0.9883573 | 0.7243614 | 0.09040605 | 0 | 944.4183
268 | 0.9973488 | 0.7243234 | 0.08959159 | 5703.041 | 2266.907
269 | 1.002756 | 0.7243026 | 0.08934835 | 5683.073 | 2255.457
270 | 0.9969488 | 0.7151494 | 0.08934835 | 5777.706 | 2158.57
271 | 0.9874643 | 0.7243375 | 0.09178513 | 5792.848 | 2146.039
272 | 0.9873264 | 0.7243108 | 0.09186827 | 5687.216 | 2326.407
273 | 0.9866207 | 0.7335115 | 0.09113782 | 5624.403 | 2348.109
274 | 0.9888062 | 0.7243943 | 0.09040605 | 5609.091
275 | 0.9882254 | 0.7243907 | 0.09186827 | 5473.382 | 2403.524
276 | 0.9964213 | 0.7335602 | 0.08951036 | 5647.66
277 | 0.9977411 | 0.7335443 | 0.08869663 | 5682.472 | 2365.573
278 | 0.9969898 | 0.7152048 | 0.0878829 | 5766.29 | 2200.593
279 | 0.9869305 | 0.7335517 | 0.09122053 | 5788.152 | 2168.94
280 | 0.9869024 | 0.7335641 | 0.09032409 | 5695.333 | 2328.744
281 | 0.9810173 | 0.7335577 | 0.09276528 | 5615.565 | 2379.415
282 | 0.9805557 | 0.7335548 | 0.09259739 | 5620.16 | 2381.711
283 | 0.980709 | 0.7427135 | 0.09340964 | 5617.706 | 2339.166
284 | 0.9887741 | 0.7243654 | 0.08951036 | 5583.69 | 2409.148
285 | 0.9893445 | 0.7335015 | 0.09089062 | 5659.586 | 2264.482
286 | 0.977854 | 0.7335382 | 0.092035 | 5665.229
287 | 0.9779869 | 0.7243474 | 0.09268126 | 5589.329 | 2465.209
288 | 0.9781574 | 0.7243548 | 0.09268126 | 5557.581 | 2354.336
289 | 0.9775407 | 0.7243732 | 0.09186827 | 5561.284 | 2386.523
290 | 0.9801078 | 0.7243434 | 0.09178513 | 5565.534 | 2360.915
291 | 0.9863057 | 0.7243269 | 0.09024228 | 5537.315 | 2428.164
292 | 0.9866804 | 0.7243321 | 0.08869663 | 5644.928 | 2260.451
293 | 0.9868308 | 0.7243491 | 0.08869663 | 5668.073 | 2231.015
294 | 0.9870232 | 0.7243402 | 0.08796265 | 5680.949 | 2212.187
295 | 0.9873803 | 0.7151586 | 0.08942929 | 5689.466 | 2196.234
296 | 0.9874817 | 0.7151729 | 0.08934835 | 5695.998 | 2189.516
297 | 0.9877418 | 0.7151731 | 0.08942929 | 5706.233 | 2172.063
298 | 0.9878197 | 0.7151646 | 0.09016061 | 5713.546 | 2156.642
299 | 0.9878929 | 0.7151756 | 0.0878033 | 5718.955 | 2152.33
300 | 0.987664 | 0.7151588 | 0.09072655 | 5723.907 | 2140.456
301 | 0.9875605 | 0.715162 | 0.0886163 | 5721.985 | 2142.44
302 | 0.9881604 | 0.7243239 | 0.08934835 | 5720.782 | 2143.984
303 | 0.9877818 | 0.7151713 | 0.0878033 | 5731.035 | 2121.329
304 | 0.9880244 | 0.7243471 | 0.08869663 | 5729.596 | 2131.144
305 | 0.9881646 | 0.7151595 | 0.0886163 | 5732.159 | 2119.691
306 | 0.9883731 | 0.7151747 | 0.08633371 | 5736.988 | 2114.192
307 | 0.9773252 | 0.7152027 | 0.08869663 | 5747.818
308 | 0.970828 | 0.7152026 | 0.09024228 | 5683.125 | 2284.856
309 | 0.9770971 | 0.7243709 | 0.09113782 | 5554.147 | 2347.26
310 | 0.9702093 | 0.7151707 | 0.09251366 | 5563.492 | 2284.761
311 | 0.9692034 | 0.7243858 | 0.09268126 | 5555.116 | 2357.822
312 | 0.9785419 | 0.715157 | 0.08951036 | 5522.475 | 2369.869
313 | 0.9797495 | 0.7243356 | 0.09016061 | 5563.556 | 2256.327
314 | 0.9772883 | 0.7060124 | 0.08722734 | 5648.749 | 2189.454
315 | 0.9686064 | 0.7243676 | 0.09122053 | 5664.172 | 2178.502
316 | 0.9687407 | 0.7151533 | 0.092035 | 5528.289 | 2379.665
317 | 0.9689511 | 0.7243494 | 0.09276528 | 5496.257 | 2369.228
318 | 0.9684556 | 0.7151921 | 0.09268126 | 5507.774 | 2352.744
319 | 0.9691752 | 0.7335103 | 0.09195155 | 5511.789 | 2361.026
320 | 0.9768628 | 0.7243325 | 0.09186827 | 5471.179 | 2429.93
321 | 0.979306 | 0.7243808 | 0.09032409 | 5566.872 | 2266.998
322 | 0.9784466 | 0.7243552 | 0.09178513 | 5497.491 | 2506.023
323 | 0.9803491 | 0.7335419 | 0.09195155 | 5576.552 | 2443.523
324 | 0.9867551 | 0.7243398 | 0.09024228 | 5545.083 | 2480.629
325 | 0.9870445 | 0.7243565 | 0.09040605 | 5637.085 | 2316.122
326 | 0.9719398 | 0.7243765 | 0.09186827 | 5656.167 | 2288.826
327 | 0.9715381 | 0.7243855 | 0.0942219 | 5592.056 | 2426.805
328 | 0.9711178 | 0.724378 | 0.09349425 | 5506.302 | 2489.553
329 | 0.9705865 | 0.7243675 | 0.09276528 | 5516.271 | 2450.742
330 | 0.9693605 | 0.733543 | 0.09276528 | 5503.084 | 2461.07
331 | 0.9779409 | 0.7243287 | 0.09178513 | 5477.256 | 2518.366
332 | 0.9787532 | 0.7243518 | 0.09032409 | 5588.744
333 | 0.9789141 | 0.7243354 | 0.09097287 | 5621.995 | 2345.059
334 | 0.9790748 | 0.7151764 | 0.09024228 | 5612.308 | 2301.029
335 | 0.9793301 | 0.7151689 | 0.09105527 | 5617.84 | 2282.404
336 | 0.9793682 | 0.7151464 | 0.08869663 | 5625.653 | 2265.592
337 | 0.9793769 | 0.7151632 | 0.08951036 | 5633.201 | 2253.437
338 | 0.9793835 | 0.7151554 | 0.08942929 | 5639.342 | 2239.297
339 | 0.9792773 | 0.7151813 | 0.0886163 | 5638.655 | 2240.156
340 | 0.9791433 | 0.7151723 | 0.09016061 | 5641.328 | 2234.25
341 | 0.9790367 | 0.7151633 | 0.08951036 | 5639.187 | 2232.578
342 | 0.9789436 | 0.7151588 | 0.08942929 | 5639.594 | 2228.328
343 | 0.9789301 | 0.7151679 | 0.08869663 | 5638.109 | 2226.797
344 | 0.9789373 | 0.7151481 | 0.08942929 | 5640.548 | 2220.876
345 | 0.9789962 | 0.715157 | 0.08942929 | 5644.126 | 2205.782
346 | 0.9788176 | 0.7151453 | 0.08951036 | 5645.658 | 2210.439
347 | 0.9772914 | 0.705986 | 0.08926757 | 5647.299 | 2205.298
348 | 0.9617622 | 0.7151689 | 0.09268126 | 5646.299 | 2203.83
349 | 0.9614269 | 0.7151843 | 0.09268126 | 5522.383 | 2397.681
350 | 0.9610057 | 0.7151946 | 0.09268126 | 5449.601 | 2444.711
351 | 0.9602642 | 0.7151995 | 0.09211859 | 5440.32 | 2455.836
352 | 0.9607104 | 0.7243616 | 0.0942219 | 5428.882 | 2467.492
353 | 0.9696263 | 0.7151734 | 0.09024228 | 5493.823 | 0
354 | 0.9616114 | 0.7060254 | 0.09170213 | 5558.419 | 2341.698
355 | 0.9536067 | 0.7152085 | 0.09430725 | 5557.795 | 2241.889
356 | 0.9593845 | 0.7152098 | 0.09122053 | 5420.727 | 2491.585
357 | 0.9530269 | 0.7151993 | 0.09284946 | 5392.726 | 2487.741
358 | 0.9534267 | 0.7151889 | 0.09276528 | 5384.351 | 2510.6
359 | 0.9603786 | 0.7151924 | 0.09340964 | 5379.32 | 2500.194
360 | 0.9618306 | 0.7151893 | 0.09113782 | 5372.024 | 2560.631
361 | 0.9679126 | 0.7151704 | 0.09113782 | 5478.416 | 2354.965
362 | 0.952611 | 0.7151964 | 0.09276528 | 5497.81 | 2327.388
363 | 0.9518804 | 0.7151858 | 0.09413671 | 5447.37 | 2462.367
364 | 0.9514107 | 0.7060268 | 0.09430725 | 5344.507 | 2559.427
365 | 0.9510599 | 0.7060418 | 0.09439275 | 5359.508 | 2508.538
366 | 0.9509371 | 0.7151928 | 0.09349425 | 5330.398 | 2556.599
367 | 0.9597425 | 0.7151941 | 0.09268126 | 5337.383 | 2525.881
368 | 0.9604821 | 0.7151777 | 0.09268126 | 5379.29 | 2443.729
369 | 0.960018 | 0.7152017 | 0.0942219 | 5454.841 | 2378.981
370 | 0.9596073 | 0.7152064 | 0.09494823 | 5355.118 | 2642.63
371 | 0.9525688 | 0.7152068 | 0.09430725 | 5389.991 | 2559.178
372 | 0.9614485 | 0.7243666 | 0.09340964 | 5366.711 | 2572.271
373 | 0.9623107 | 0.7151775 | 0.09195155 | 5393.29 | 2462.947
374 | 0.9595115 | 0.7060465 | 0.09332518 | 5469.589 | 2399.089
375 | 0.9513634 | 0.7152059 | 0.09349425 | 5487.59 | 2326.668
376 | 0.9516185 | 0.7060509 | 0.09276528 | 5348.82 | 2577.052
377 | 0.9512248 | 0.7060477 | 0.09340964 | 5333.82 | 2555.678
378 | 0.9506832 | 0.7152081 | 0.0944784 | 5328.523 | 2567.334
379 | 0.9522152 | 0.7152026 | 0.09439275 | 5320.023 | 2578.021
380 | 0.9593159 | 0.7151774 | 0.09268126 | 5299.664 | 2627.957
381 | 0.9595166 | 0.7151727 | 0.09113782 | 5401.995 | 2452.056
382 | 0.9596975 | 0.706017 | 0.09122053 | 5430.245 | 2421.229
383 | 0.9597893 | 0.7059914 | 0.09332518 | 5439.168 | 2407.667
384 | 0.9600191 | 0.7059988 | 0.09113782 | 5445.869 | 2395.683
385 | 0.9604563 | 0.7151552 | 0.09170213 | 5451.138 | 2387.136
386 | 0.9608534 | 0.7151719 | 0.09113782 | 5473.779 | 2344.501
387 | 0.9610472 | 0.7059903 | 0.09105527 | 5483.108 | 2327.747
388 | 0.9611044 | 0.7059934 | 0.08951036 | 5488.624 | 2327.67
389 | 0.961221 | 0.705992 | 0.09268126 | 5496.156 | 2314.92
390 | 0.9613595 | 0.7060101 | 0.09105527 | 5501.844 | 2304.108
391 | 0.961332 | 0.7059756 | 0.08942929 | 5502.969 | 2300.202
392 | 0.9614249 | 0.7059873 | 0.08959159 | 5506.048 | 2301.358
393 | 0.9615481 | 0.7059836 | 0.09032409 | 5508.548 | 2295.671
394 | 0.9617521 | 0.7060104 | 0.09032409 | 5513.455 | 2283.531
395 | 0.9615671 | 0.7059908 | 0.09113782 | 5516.675 | 2278.719
396 | 0.9615669 | 0.7059848 | 0.09032409 | 5520.112 | 2274.594
397 | 0.9507357 | 0.7060205 | 0.09284946 | 5521.768 | 2263.063
398 | 0.9440438 | 0.7060128 | 0.09349425 | 5455.346 | 2397.338
399 | 0.9434276 | 0.7151994 | 0.09439275 | 5330.946 | 2515.304
400 | 0.9430109 | 0.7060328 | 0.0942219 | 5307.259 | 2539.847
401 | 0.9421537 | 0.7060449 | 0.09520648 | 5299.181 | 2540.475
402 | 0.9510094 | 0.7059838 | 0.09430725 | 5286.072 | 2555.568
403 | 0.9523196 | 0.7060021 | 0.09122053 | 5280.884 | 2546.571
404 | 0.9520354 | 0.706004 | 0.09259739 | 5399.843 | 2398.043
405 | 0.9419895 | 0.706025 | 0.09512024 | 5423.532 | 2378.685
406 | 0.9424189 | 0.7151942 | 0.09439275 | 5333.119 | 2531.538
407 | 0.9421764 | 0.7059974 | 0.09584641 | 5264.353 | 2571.162
408 | 0.9417539 | 0.7060206 | 0.09284946 | 5293.901 | 2528.6
409 | 0.9352375 | 0.7060042 | 0.09602021 | 5276.416 | 2563.725
410 | 0.9502638 | 0.7059796 | 0.09268126 | 5244.416 | 2611.646
411 | 0.9511355 | 0.6968389 | 0.09276528 | 5302.826 | 2466.573
412 | 0.9426599 | 0.706015 | 0.09439275 | 5385.86 | 2407.669
413 | 0.9352391 | 0.7060256 | 0.09520648 | 5408.08 | 2343.466
414 | 0.9352527 | 0.7060269 | 0.09284946 | 5265.73 | 2574.631
415 | 0.9414 | 0.696785 | 0.09430725 | 5261.604 | 2544.178
416 | 0.9411435 | 0.7059679 | 0.09503416 | 5255.589 | 2545.71
417 | 0.9425264 | 0.7059194 | 0.09439275 | 5255.48 | 2567.51
418 | 0.949906 | 0.7058597 | 0.09332518 | 5246.104 | 2622.115
419 | 0.9436293 | 0.6968148 | 0.09494823 | 5349.969 | 2437.309
420 | 0.9430153 | 0.7059876 | 0.09584641 | 5247.838 | 2703.269
421 | 0.9429527 | 0.6968227 | 0.09439275 | 5276.478 | 2633.286
422 | 0.9415795 | 0.7059996 | 0.09520648 | 5335.763 | 2413.369
423 | 0.9352388 | 0.7060177 | 0.09665868 | 5241.15 | 2642.645
424 | 0.93522 | 0.7151717 | 0.09610734 | 5215.228 | 2668.16
425 | 0.9352132 | 0.7059905 | 0.0944784 | 5208.791 | 2662.269
426 | 0.9350965 | 0.7059995 | 0.09593324 | 5218.413 | 2646.238
427 | 0.9341148 | 0.7059978 | 0.09674623 | 5222.057 | 2636.114
428 | 0.9418448 | 0.715135 | 0.09665868 | 5214.822 | 2637.254
429 | 0.9431328 | 0.7059611 | 0.09284946 | 5181.838 | 2720.785
430 | 0.9437195 | 0.7059776 | 0.09357901 | 5296.466 | 2531.961
431 | 0.9440145 | 0.7059491 | 0.09357901 | 5322.044 | 2502.978
432 | 0.9441556 | 0.7059659 | 0.0942219 | 5332.717 | 2486.604
433 | 0.944232 | 0.7059585 | 0.09340964 | 5339.358 | 2477.26
434 | 0.9497804 | 0.7059526 | 0.09268126 | 5346.437 | 2464.964
435 | 0.9352264 | 0.6876696 | 0.08901946 | 5351.813 | 2451.386
436 | 0.9351963 | 0.687641 | 0.09268126 | 5312.672
437 | 0.943363 | 0.6967867 | 0.09259739 | 180.4038 | 2116.771
438 | 0.9496796 | 0.6968052 | 0.09195155 | 5339.438 | 2300.583
439 | 0.9432352 | 0.6876427 | 0.09186827 | 5340.048 | 2312.803
440 | 0.9410614 | 0.6968224 | 0.09430725 | 5381.396 | 2321.038
441 | 0.9414722 | 0.6968135 | 0.09195155 | 5391.818 | 2322.428
442 | 0.9423057 | 0.6968136 | 0.09268126 | 5317.796 | 2442.455
443 | 0.9431169 | 0.6876108 | 0.09259739 | 5284.827 | 2455.439
444 | 0.9433407 | 0.6876259 | 0.09340964 | 5319.015 | 2413.941
445 | 0.9504484 | 0.7059479 | 0.09178513 | 5347.376 | 2389.207
446 | 0.950727 | 0.6967831 | 0.09186827 | 5353.674 | 2385.114
447 | 0.9430715 | 0.6968108 | 0.09195155 | 5381.381 | 2336.492
448 | 0.941619 | 0.6968045 | 0.09340964 | 5414.758 | 2324.274
449 | 0.9420488 | 0.6968044 | 0.09357901 | 5422.571 | 2288.788
450 | 0.9420527 | 0.6967867 | 0.09349425 | 5324.282 | 2439.55
451 | 0.9416715 | 0.6967912 | 0.09324089 | 5306.719 | 2451.331
452 | 0.9434228 | 0.7059661 | 0.09122053 | 5334.393 | 2410.41
453 | 0.9496204 | 0.696786 | 0.09113782 | 5331.081 | 2402.971
454 | 0.9497491 | 0.6967757 | 0.09276528 | 5310.83 | 2444.3
455 | 0.9351573 | 0.6876185 | 0.09349425 | 5377.571 | 2364.461
456 | 0.9351776 | 0.6876409 | 0.0929338 | 5390.088 | 2351.212
457 | 0.9351381 | 0.687617 | 0.09276528 | 5342.663 | 2448.581
458 | 0.9349366 | 0.6876256 | 0.09503416 | 5285.283 | 2460.425
459 | 0.9339282 | 0.6967926 | 0.09430725 | 5288.552 | 2455.175
460 | 0.9418971 | 0.7059403 | 0.09340964 | 5280.783 | 2462.972
461 | 0.9426257 | 0.696768 | 0.09349425 | 5277.94 | 2471.362
462 | 0.9416155 | 0.687627 | 0.09413671 | 5278.127 | 2454.021
463 | 0.9334773 | 0.6968016 | 0.0942219 | 5345.666 | 2392.086
464 | 0.9338803 | 0.6876291 | 0.092035 | 5357.229 | 2383.524
465 | 0.933643 | 0.6876306 | 0.09439275 | 5290.175 | 2473.346
466 | 0.9347762 | 0.6967913 | 0.0942219 | 5257.017 | 2483.112
467 | 0.9338208 | 0.6876229 | 0.09340964 | 5270.018 | 2464.331
468 | 0.9416974 | 0.6967833 | 0.09332518 | 5269.175 | 2461.066
469 | 0.9420696 | 0.6967699 | 0.092035 | 5279.957 | 2468.582
470 | 0.9421901 | 0.6967759 | 0.09340964 | 5308.571 | 2391.946
471 | 0.9423811 | 0.6967806 | 0.09251366 | 5349.589 | 2376.243
472 | 0.9424558 | 0.6967792 | 0.09186827 | 5360.746 | 2355.369
473 | 0.9427097 | 0.6875911 | 0.09186827 | 5369.075 | 2345.322
474 | 0.94315 | 0.6876035 | 0.09040605 | 5369.575 | 2344.244
475 | 0.9434274 | 0.6876009 | 0.09195155 | 5374.592 | 2336.416
476 | 0.9433939 | 0.6876017 | 0.09032409 | 5393.077 | 2301.136
477 | 0.9433913 | 0.6875994 | 0.09105527 | 5399.063 | 2298.683
478 | 0.9433475 | 0.6876161 | 0.09178513 | 5402.516 | 2294.152
479 | 0.9432242 | 0.6876098 | 0.09032409 | 5403.813 | 2290.559
480 | 0.9430992 | 0.6876113 | 0.09186827 | 5405.782 | 2279.356
481 | 0.9432844 | 0.6876147 | 0.09259739 | 5402.986 | 2276.996
482 | 0.9432322 | 0.6876027 | 0.09113782 | 5402.892 | 2283.465
483 | 0.9430895 | 0.6876072 | 0.09105527 | 5403.752 | 2275.278
484 | 0.9429325 | 0.687604 | 0.09324089 | 5405.533 | 2273.841
485 | 0.9414014 | 0.6784929 | 0.09113782 | 5407.128 | 2274.185
486 | 0.9352025 | 0.6876504 | 0.09268126 | 5405.284 | 2271.763
487 | 0.9418969 | 0.6968073 | 0.09357901 | 5272.723 | 2556.159
488 | 0.942975 | 0.6968012 | 0.09178513 | 5318.958 | 2409.067
489 | 0.9429709 | 0.6968078 | 0.09178513 | 5281.55 | 2462.582
490 | 0.9334559 | 0.6876547 | 0.09211859 | 5356.965 | 2350.385
491 | 0.932947 | 0.6876565 | 0.09349425 | 5374.31 | 2329.714
492 | 0.9337657 | 0.6876323 | 0.09567326 | 5332.417 | 2408.755
493 | 0.9333785 | 0.6876203 | 0.09575976 | 5263.269 | 2438.192
494 | 0.9323784 | 0.6876398 | 0.092035 | 5268.849 | 2416.552
495 | 0.9407291 | 0.6876361 | 0.09284946 | 5288.709 | 2398.303
496 | 0.9409404 | 0.6876339 | 0.09340964 | 5274.506 | 2405.88
497 | 0.9407305 | 0.6876079 | 0.09048817 | 5264.912 | 2404.68
498 | 0.9260335 | 0.6784869 | 0.09268126 | 5337.483 | 2339.932
499 | 0.9260156 | 0.678472 | 0.0942219 | 5347.594 | 2322.464
500 | 0.9319312 | 0.6876153 | 0.092035 | 5238.99 | 2436.833
501 | 0.9254116 | 0.678494 | 0.09349425 | 5252.303
502 | 0.9334029 | 0.6876653 | 0.09195155 | 5283.085 | 2464.068
503 | 0.9340309 | 0.6876564 | 0.09122053 | 5252.007 | 2427.537
504 | 0.9335895 | 0.6876552 | 0.09195155 | 5248.272 | 2413.899
505 | 0.9243126 | 0.6877001 | 0.09349425 | 5313.031 | 2356.448
506 | 0.9236257 | 0.6876142 | 0.09357901 | 5262.368 | 2434.74
507 | 0.9239922 | 0.6784584 | 0.09349425 | 5197.505 | 0
508 | 0.9232932 | 0.687623 | 0.09276528 | 5239.038 | 2508.083
509 | 0.9317117 | 0.6876184 | 0.09349425 | 5206.053 | 2449.505
510 | 0.9321696 | 0.6784416 | 0.09332518 | 5200.241 | 2462.317
511 | 0.9319888 | 0.6784568 | 0.09113782 | 5195.428 | 2450.195
512 | 0.9167319 | 0.6784686 | 0.09211859 | 5274.327 | 2382.9
513 | 0.9168018 | 0.6784702 | 0.0942219 | 5289.704 | 2363.979
514 | 0.9168486 | 0.6784642 | 0.09349425 | 5219.381 | 2470.816
515 | 0.9168623 | 0.6876475 | 0.09268126 | 5152.02 | 2504.425
516 | 0.9159853 | 0.6784521 | 0.0942219 | 5169.099 | 2478.941
517 | 0.9245047 | 0.6876049 | 0.0942219 | 5178.818 | 2465.505
518 | 0.9252513 | 0.6784441 | 0.09268126 | 5166.084 | 2492.175
519 | 0.9253541 | 0.6784462 | 0.09186827 | 5192.931 | 2412.696
520 | 0.9254953 | 0.678449 | 0.09178513 | 5245.858151 | 2396.385
521 | 0.9256839 | 0.678466 | 0.09186827 | 5258.61 | 2383.495
522 | 0.9258706 | 0.6784571 | 0.09113782 | 5264.126 | 2377.105
523 | 0.9260059 | 0.6784588 | 0.09268126 | 5268.877 | 2367.949
524 | 0.9259637 | 0.6784619 | 0.09268126 | 5270.612 | 2367.949
525 | 0.925984 | 0.6784418 | 0.09186827 | 5279.316 | 2350.028
526 | 0.9257249 | 0.6784498 | 0.09340964 | 5286.645 | 2330.825
527 | 0.9255659 | 0.678434 | 0.09178513 | 5282.708 | 2343.013
528 | 0.9254915 | 0.6784453 | 0.09170213 | 5283.74 | 2335.794
529 | 0.9253618 | 0.6784604 | 0.09195155 | 5283.38 | 2334.732
530 | 0.9252472 | 0.678468 | 0.09259739 | 5279.724 | 2334.247
531 | 0.9252605 | 0.6784465 | 0.0942219 | 5275.99 | 2341.294
532 | 0.925225 | 0.6784362 | 0.09113782 | 5277.037 | 2335.998
533 | 0.9237587 | 0.6693189 | 0.09268126 | 5279.007 | 2328.154
534 | 0.9168427 | 0.6692977 | 0.09268126 | 5275.913 | 2328.029
535 | 0.9245772 | 0.6876303 | 0.09284946 | 5172.507 | 2539.678
536 | 0.9257452 | 0.678454 | 0.09195155 | 5208.539 | 2428.131
537 | 0.9258904 | 0.6784494 | 0.09268126 | 5160.038 | 2507.616
538 | 0.9153826 | 0.678449 | 0.09439275 | 5261.001 | 2352.324
539 | 0.9148338 | 0.6784744 | 0.09374901 | 5274.285 | 2335.84
540 | 0.9146117 | 0.6784735 | 0.09357901 | 5221.062 | 2436.349
541 | 0.9144898 | 0.6784631 | 0.09584641 | 5127.382 | 2495.098
542 | 0.9141323 | 0.6692898 | 0.0944784 | 5135.648 | 2467.896
543 | 0.916805 | 0.6784447 | 0.09357901 | 5126.742 | 2471.88
544 | 0.9231416 | 0.6692827 | 0.09349425 | 5128.477 | 2457.865
545 | 0.923278 | 0.6692773 | 0.0942219 | 5119.211 | 2480.914
546 | 0.9076008 | 0.6692874 | 0.09430725 | 5226.849 | 2364.966
547 | 0.9074424 | 0.669304 | 0.09503416 | 5180.606 | 0
548 | 0.9070922 | 0.6692769 | 0.0929338 | 5142.009 | 2552.457
549 | 0.9063822 | 0.6692933 | 0.09366393 | 5117.993 | 2476.568
550 | 0.9146616 | 0.669278 | 0.09276528 | 5108.822 | 2475.974
551 | 0.915508 | 0.6784328 | 0.09259739 | 5097.493 | 2485.474
552 | 0.9158733 | 0.6784133 | 0.09340964 | 5074.961 | 2543.693
553 | 0.9056113 | 0.6601146 | 0.09494823 | 5177.221 | 2400.104
554 | 0.9051956 | 0.6692974 | 0.09520648 | 5197.738 | 2367.309
555 | 0.9056114 | 0.6692724 | 0.09349425 | 5140.92 | 2487.677
556 | 0.8971273 | 0.6601232 | 0.09430725 | 5047.476 | 2543.956
557 | 0.8884431 | 0.6693181 | 0.09665868 | 5072.697 | 2487.428
558 | 0.8984723 | 0.678439 | 0.09512024 | 5072.712 | 2452.755
559 | 0.9060609 | 0.6692804 | 0.09349425 | 4938.364 | 2658.078
560 | 0.9067014 | 0.6692669 | 0.09494823 | 4907.144 | 2686.096
561 | 0.8879254 | 0.6601545 | 0.09674623 | 5074.622 | 2475.679
562 | 0.8802099 | 0.6601559 | 0.09537942 | 5100.609 | 2461.071
563 | 0.8801822 | 0.6601405 | 0.09747093 | 5003.022 | 2657.265
564 | 0.8710205 | 0.6601378 | 0.09692181 | 4860.222 | 2728.764
565 | 0.8888497 | 0.6692977 | 0.09383424 | 4825.488
566 | 0.8967533 | 0.6692735 | 0.0944784 | 4836.3 | 2843.324
567 | 0.8975205 | 0.6600891 | 0.09430725 | 4778.722 | 2900.262
568 | 0.8980894 | 0.6692727 | 0.09349425 | 4975.634 | 2580.317
569 | 0.8984785 | 0.6692837 | 0.09349425 | 5019.355 | 2534.055
570 | 0.8985139 | 0.6693062 | 0.09276528 | 5041.544 | 2500.989
571 | 0.9050191 | 0.6601143 | 0.09340964 | 5052.155 | 2493.537
572 | 0.9051065 | 0.6601096 | 0.09340964 | 5064.093 | 2469.446
573 | 0.9051742 | 0.6601147 | 0.09195155 | 5078.455 | 2444.65
574 | 0.8985028 | 0.6601267 | 0.09195155 | 5093.081 | 2423.808
575 | 0.8984528 | 0.6693099 | 0.0942219 | 5099.207 | 2412.402
576 | 0.8982846 | 0.6692902 | 0.0942219 | 5091.317 | 2424.617
577 | 0.8980834 | 0.6693004 | 0.09268126 | 5077.535 | 2434.401
578 | 0.897925 | 0.6692916 | 0.09276528 | 5073.52 | 2438.151
579 | 0.8980021 | 0.6692808 | 0.0942219 | 5071.066 | 2439.009
580 | 0.8979644 | 0.6601145 | 0.09340964 | 5066.832 | 2439.729
581 | 0.8801802 | 0.650949 | 0.09439275 | 5070.989 | 2430.73
582 | 0.8791861 | 0.650968 | 0.0973828 | 5072.958 | 2426.074
583 | 0.8886184 | 0.6693145 | 0.09520648 | 4870.254 | 2833.919
584 | 0.8961541 | 0.6692753 | 0.09430725 | 4865.848 | 2694.202
585 | 0.8710387 | 0.6509802 | 0.09602021 | 4973.371 | 2520.162
586 | 0.8708367 | 0.6509804 | 0.09891642 | 5009.279 | 2481.648
587 | 0.8704523 | 0.6509713 | 0.09692181 | 4931.574 | 2646.157
588 | 0.8699251 | 0.6509755 | 0.09828319 | 4777.208 | 2743.936
589 | 0.8618734 | 0.6509862 | 0.09674623 | 4764.661 | 2736.514
590 | 0.8782401 | 0.6601221 | 0.09674623 | 4750.083 | 2756.826
591 | 0.8801224 | 0.6600964 | 0.09520648 | 4739.255 | 2747.576
592 | 0.8801736 | 0.650948 | 0.09584641 | 4688.364 | 2876.169
593 | 0.8618415 | 0.6509619 | 0.09755922 | 4864.699 | 2612.801
594 | 0.8610747 | 0.6509799 | 0.09683394 | 4901.356 | 2583.146
595 | 0.8608593 | 0.6509771 | 0.09764767 | 4835.213 | 2720.67
596 | 0.8711355 | 0.6418852 | 0.09602021 | 4686.051 | 2822.965
597 | 0.8700474 | 0.6418562 | 0.09755922 | 4665.864 | 2825.59
598 | 0.8619433 | 0.6510473 | 0.09837221 | 4648.739 | 925.9288
599 | 0.8619254 | 0.6510306 | 0.09764767 | 0 | 1580.015
600 | 0.8781103 | 0.6509762 | 0.09674623 | 4822.418 | 2530.23
601 | 0.8790101 | 0.6601223 | 0.09520648 | 4748.388 | 2647.103
602 | 0.8707364 | 0.6418285 | 0.09584641 | 4699.623 | 2743.304
603 | 0.8609765 | 0.6509968 | 0.09909545 | 4762.314 | 2600.903
604 | 0.8608837 | 0.6509895 | 0.09927513 | 4857.674 | 2550.14
605 | 0.8526954 | 0.6418112 | 0.10072 | 4877.721 | 2550.045
606 | 0.8527092 | 0.6418296 | 0.09918521 | 4717.11 | 2778.271
607 | 0.8520937 | 0.6510051 | 0.09999821 | 4651.437 | 2829.77
608 | 0.8618493 | 0.6601392 | 0.0984614 | 4655.265 | 2815.849
609 | 0.8693157 | 0.6509562 | 0.09602021 | 4616.797 | 2851.583
610 | 0.8617488 | 0.6326458 | 0.09747093 | 4593.362 | 2873.66
611 | 0.8516972 | 0.6417976 | 0.09999821 | 4641.128 | 2765.04
612 | 0.8515133 | 0.6418147 | 0.09918521 | 4751.581 | 2687.089
613 | 0.8435031 | 0.6418084 | 0.09999821 | 4786.24 | 2643.796
614 | 0.843339 | 0.6418006 | 0.1008112 | 4657.122 | 2810.224
615 | 0.8427389 | 0.632638 | 0.1023445 | 4569.563 | 2905.566
616 | 0.8524974 | 0.6417738 | 0.09755922 | 4575.094 | 2862.113
617 | 0.8599639 | 0.6509377 | 0.09755922 | 4532.938 | 2905.722
618 | 0.8526466 | 0.6417667 | 0.09755922 | 4521.031 | 2915.362
619 | 0.8425708 | 0.6418189 | 0.09927513 | 4553.049 | 2843.741
620 | 0.8429806 | 0.6326234 | 0.0984614 | 4670.816 | 2733.26
621 | 0.843084 | 0.6326201 | 0.0984614 | 4700.426 | 2703.933
622 | 0.8429048 | 0.6326401 | 0.09747093 | 4581.891 | 2914.8
623 | 0.8343492 | 0.632636 | 0.09692181 | 4531.705 | 2886.723
624 | 0.8514524 | 0.641794 | 0.09683394 | 4566.705 | 2811.522
625 | 0.8522134 | 0.64179 | 0.09520648 | 4565.564 | 2820.928
626 | 0.8526248 | 0.6417864 | 0.09520648 | 4561.754 | 2806.85
627 | 0.8423558 | 0.6326312 | 0.09747093 | 4546.096 | 2819.07
628 | 0.8343337 | 0.6326373 | 0.09828319 | 4666.02 | 2699.104
629 | 0.8343303 | 0.6326202 | 0.09828319 | 4685.429 | 2680.5
630 | 0.8343401 | 0.632639 | 0.09755922 | 4639.535 | 2781.022
631 | 0.8343234 | 0.6234632 | 0.09909545 | 4544.765 | 2810.459
632 | 0.8431395 | 0.6326184 | 0.09593324 | 4557.893 | 2782.194
633 | 0.8434848 | 0.6326092 | 0.09602021 | 4553.208 | 2782.038
634 | 0.8434869 | 0.6326173 | 0.09602021 | 4542.941 | 2772.037
635 | 0.850905 | 0.6326189 | 0.09520648 | 4505.096 | 2874.255
636 | 0.8508599 | 0.6326132 | 0.09520648 | 4626.398 | 2695.091
637 | 0.843475 | 0.6326009 | 0.09520648 | 4650.93 | 2666.482
638 | 0.8434813 | 0.6326088 | 0.09665868 | 4658.65 | 2655.53
639 | 0.8508576 | 0.6326056 | 0.09584641 | 4662.136 | 2655.655
640 | 0.8509695 | 0.6326196 | 0.0944784 | 4663.541 | 2648.31
641 | 0.8509341 | 0.6326241 | 0.09575976 | 4666.072 | 2636.703
642 | 0.8508512 | 0.6326 | 0.09575976 | 4664.823 | 2637.734
643 | 0.850741 | 0.6326043 | 0.09512024 | 4679.667 | 2611.813
644 | 0.8434619 | 0.6325958 | 0.09520648 | 4686.651 | 2599.378
645 | 0.8434571 | 0.632595 | 0.09439275 | 4683.011 | 2601.782
646 | 0.8435281 | 0.6143139 | 0.09520648 | 4684.277 | 2590.47
647 | 0.8423385 | 0.6234695 | 0.09602021 | 4681.417 | 2588.97
648 | 0.8343613 | 0.6326496 | 0.09602021 | 4677.338 | 2584.08
649 | 0.8435065 | 0.6326235 | 0.09657127 | 4545.114 | 2858.366
650 | 0.8435158 | 0.6326326 | 0.09512024 | 4630.628 | 2694.603
651 | 0.8343496 | 0.6234667 | 0.09665868 | 4549.238 | 2741.086
652 | 0.8251934 | 0.6234847 | 0.09837221 | 4609.226 | 2632.813
653 | 0.8251663 | 0.6234652 | 0.09828319 | 4656.383 | 2605.343
654 | 0.825184 | 0.614309 | 0.09828319 | 4654.713 | 2559.375
655 | 0.8246266 | 0.6143137 | 0.09855074 | 4516.819 | 2752.946
656 | 0.8243248 | 0.6234817 | 0.0984614 | 4474.864 | 2780.367
657 | 0.8334149 | 0.6234537 | 0.09593324 | 4471.849 | 2782.492
658 | 0.8338902 | 0.6234585 | 0.09674623 | 4451.396 | 2781.492
659 | 0.8160633 | 0.6051699 | 0.09773628 | 4471.397 | 2721.324
660 | 0.816063 | 0.6143362 | 0.09773628 | 4548.666 | 2689.372
661 | 0.8160245 | 0.6051417 | 0.09837221 | 4559.26 | 0
662 | 0.8159798 | 0.6143213 | 0.09837221 | 4551.65 | 2888.756
663 | 0.8156195 | 0.6143047 | 0.09900585 | 4395.022 | 2886.114
664 | 0.816034 | 0.6234859 | 0.09927513 | 4394.413 | 2841.897
665 | 0.8247313 | 0.6234688 | 0.09602021 | 4406.616 | 2827.241
666 | 0.8250249 | 0.614285 | 0.09747093 | 4384.038 | 2844.24
667 | 0.8154905 | 0.6051473 | 0.09819432 | 4373.116 | 2849.584
668 | 0.806872 | 0.6051513 | 0.09918521 | 4454.306 | 2756.604
669 | 0.8068675 | 0.6051574 | 0.09828319 | 4491.931 | 2728.402
670 | 0.8068466 | 0.6051273 | 0.09683394 | 4503.26 | 2653.369
671 | 0.8067754 | 0.60515 | 0.09755922 | 4356.914 | 2859.924
672 | 0.7977042 | 0.6051651 | 0.0984614 | 4310.148 | 2890.551
673 | 0.8155058 | 0.6143079 | 0.09755922 | 4338.836 | 2848.318
674 | 0.8160185 | 0.6143128 | 0.09828319 | 4337.164 | 2849.459
675 | 0.8160229 | 0.6143173 | 0.09755922 | 4308.523 | 2880.458
676 | 0.797707 | 0.5959956 | 0.09855074 | 4318.82 | 2830.149
677 | 0.7977095 | 0.5959845 | 0.0999077 | 4420.213 | 2766.964
678 | 0.7977165 | 0.5959912 | 0.09755922 | 4441.276 | 2738.371
679 | 0.7977162 | 0.5959946 | 0.09837221 | 4381.273 | 2854.584
680 | 0.7977133 | 0.5868216 | 0.09909545 | 4273.836 | 2898.035
681 | 0.8065682 | 0.6143256 | 0.0984614 | 4307.799 | 2846.709
682 | 0.8068375 | 0.6051237 | 0.09828319 | 4296.961 | 2846.223
683 | 0.8068554 | 0.6051367 | 0.09764767 | 4258.993 | 2914.223
684 | 0.8068495 | 0.6142965 | 0.09747093 | 4369.87
685 | 0.8145845 | 0.614287 | 0.09674623 | 4429.635 | 2857.585
686 | 0.8146153 | 0.6142865 | 0.09828319 | 4396.949 | 2754.667
687 | 0.8147027 | 0.6051225 | 0.09610734 | 4404.653 | 2732.965
688 | 0.8147263 | 0.6051191 | 0.09674623 | 4410.231 | 2718.841
689 | 0.8147768 | 0.6051287 | 0.09610734 | 4416.434 | 2704.23
690 | 0.8147361 | 0.6051282 | 0.09819432 | 4424.06 | 2690.935
691 | 0.8147328 | 0.6051168 | 0.09674623 | 4429.732 | 2681.201
692 | 0.8147195 | 0.6051181 | 0.09747093 | 4436.42 | 2669.356
693 | 0.8148844 | 0.605195 | 0.09593324 | 4440.966 | 2654.39
694 | 0.8068581 | 0.5868091 | 0.09981737 | 4440.686 | 2653.111
695 | 0.7976765 | 0.595965 | 0.09918521 | 4446.53 | 2638.391
696 | 0.788522 | 0.5868 | 0.1001797 | 4450.609 | 2627.829
697 | 0.8057413 | 0.6051262 | 0.09909545 | 4252.818 | 3061.028
698 | 0.8060093 | 0.595969 | 0.09909545 | 4319.77 | 2891.784
699 | 0.7976485 | 0.5776386 | 0.09764767 | 4231.24 | 2904.377
700 | 0.7882402 | 0.5868151 | 0.09791398 | 4260.991 | 2784.741
701 | 0.7881553 | 0.5868015 | 0.09927513 | 4329.385 | 2747.994
702 | 0.7793376 | 0.5867986 | 0.09918521 | 4347.167 | 2726.604
703 | 0.7793332 | 0.5867972 | 0.09855074 | 4229.835 | 2848.285
704 | 0.7793376 | 0.5867955 | 0.0999077 | 4176.429 | 2847.941
705 | 0.788499 | 0.5867918 | 0.0999077 | 4174.194 | 2866.066
706 | 0.7884721 | 0.5959449 | 0.09837221 | 4179.82 | 2834.098
707 | 0.7884889 | 0.5959616 | 0.09918521 | 4177.133 | 2831.051
708 | 0.779336 | 0.5776214 | 0.09918521 | 4158.086 | 2884.583
709 | 0.7787559 | 0.577615 | 0.0999077 | 4243.497 | 2772.119
710 | 0.7787111 | 0.5776338 | 0.09999821 | 4257.731 | 2758.823
711 | 0.7787072 | 0.5776203 | 0.09927513 | 4241.67 | 2797.538
712 | 0.7701607 | 0.5776231 | 0.1015322 | 4126.962 | 2875.551
713 | 0.7701641 | 0.5776235 | 0.1000889 | 4119.431 | 2861.582
714 | 0.779307 | 0.5867662 | 0.1015322 | 4125.651 | 2847.208
715 | 0.7792857 | 0.5867479 | 0.1006289 | 4130.136 | 2826.928
716 | 0.7793164 | 0.5867816 | 0.09918521 | 4115.324 | 2851.599
717 | 0.7697711 | 0.5684614 | 0.09936521 | 4133.232 | 2789.478
718 | 0.7610106 | 0.5684635 | 0.1016242 | 4195.577 | 2779.385
719 | 0.7610017 | 0.5776247 | 0.1001797 | 4197.955 | 2770.448
720 | 0.7610047 | 0.5684626 | 0.1008112 | 4132.138 | 2892.802
721 | 0.7609879 | 0.5684472 | 0.1023445 | 4036.761 | 2908.752
722 | 0.7695848 | 0.5776234 | 0.1015322 | 4034.605 | 2895.566
723 | 0.778037 | 0.5776167 | 0.09837221 | 4036.558 | 2903.986
724 | 0.7782663 | 0.5776143 | 0.09918521 | 4016.777 | 2909.644
725 | 0.7699701 | 0.559274 | 0.09918521 | 4005.527 | 2912.8
726 | 0.7609732 | 0.5684415 | 0.10072 | 4101.984 | 2788.244
727 | 0.760963 | 0.5592587 | 0.0999077 | 4151.251 | 2767.37
728 | 0.7691627 | 0.5684438 | 0.1000889 | 4166.595 | 2745.059
729 | 0.7609708 | 0.568433 | 0.09837221 | 4083.155 | 2807.32
730 | 0.7609694 | 0.5684332 | 0.09864026 | 4047.296 | 2841.444
731 | 0.7701366 | 0.5776002 | 0.09918521 | 4051.812 | 2812.571
732 | 0.770138 | 0.5776047 | 0.09837221 | 4079.484 | 2791.368
733 | 0.7777511 | 0.5776036 | 0.09918521 | 4074.625 | 2786.04
734 | 0.7778197 | 0.5776022 | 0.09837221 | 4062.14 | 2812.415
735 | 0.7778112 | 0.5775827 | 0.09692181 | 4150.253 | 2719.498
736 | 0.7776079 | 0.5684373 | 0.09755922 | 4170.316 | 2686.671
737 | 0.7777364 | 0.5684201 | 0.09764767 | 4176.286 | 2683.656
738 | 0.7777747 | 0.5684217 | 0.09683394 | 4178.567
739 | 0.7777968 | 0.5684206 | 0.09764767 | 4247.038 | 2792.951
740 | 0.7776922 | 0.5684267 | 0.09602021 | 4180.505 | 2681.139
741 | 0.7777007 | 0.5684223 | 0.09918521 | 4186.131 | 2664.769
742 | 0.7777646 | 0.5684888 | 0.09909545 | 4188.569 | 2655.798
743 | 0.787774 | 0.5684606 | 0.09683394 | 4190.788 | 2651.033
744 | 0.7786043 | 0.5684365 | 0.09909545 | 4187.539 | 2641.877
745 | 0.7701391 | 0.5684363 | 0.09999821 | 4189.32 | 2638.94
746 | 0.778692 | 0.5775885 | 0.09918521 | 4130.985 | 2754.089
747 | 0.7783857 | 0.5775751 | 0.09828319 | 4254.858 | 2671.965
748 | 0.7780898 | 0.5684225 | 0.09764767 | 4167.03 | 2695.499
749 | 0.7609716 | 0.5592777 | 0.09999821 | 4144.938 | 2649.89
750 | 0.7602768 | 0.5592759 | 0.1016242 | 4206.63 | 2619.721
751 | 0.7517985 | 0.5592624 | 0.10072 | 4203.632 | 2614.893
752 | 0.7518261 | 0.5592777 | 0.10072 | 4163.739 | 2690.198
753 | 0.7517965 | 0.5500907 | 0.1009026 | 4069.783 | 2731.089
754 | 0.7516481 | 0.5501047 | 0.1016242 | 4026.534 | 2744.868
755 | 0.7609651 | 0.5684299 | 0.10072 | 4019.753 | 2727.558
756 | 0.7686289 | 0.5684284 | 0.1009026 | 4011.879 | 2748.761
757 | 0.7686472 | 0.5592532 | 0.1015322 | 3986.738 | 2764.417
758 | 0.7518034 | 0.5592741 | 0.1001797 | 4026.334 | 2652.189
759 | 0.742696 | 0.5501413 | 0.1016242 | 4118.618 | 2646.69
760 | 0.742697 | 0.5501458 | 0.10253 | 4128.322 | 2635.379
761 | 0.7426789 | 0.5409669 | 0.1024372 | 4082.476 | 2738.919
762 | 0.7426926 | 0.5501442 | 0.1032502 | 3980.021 | 2765.683
763 | 0.7426793 | 0.5409701 | 0.1024372 | 3951.521 | 2780.652
764 | 0.7518303 | 0.5592906 | 0.10072 | 3948.005 | 2770.058
765 | 0.7595308 | 0.5592847 | 0.1000889 | 3916.599 | 2797.932
766 | 0.7426915 | 0.5501385 | 0.1016242 | 3974.414 | 2683.986
767 | 0.7335078 | 0.5409609 | 0.1032502 | 4059.713 | 0
768 | 0.7334926 | 0.5409458 | 0.1019011 | 4150.837 | 2778.61
769 | 0.788212 | 0.5592854 | 0.09909545 | 4054.62 | 2704.124
770 | 0.7792218 | 0.5592799 | 0.0984614 | 3944.381 | 2761.699
771 | 0.7426955 | 0.5318044 | 0.103969 | 3897.755 | 2779.636
772 | 0.7243596 | 0.5318121 | 0.1047812 | 2251.13
773 | 0.7426521 | 0.550117 | 0.103875 | 1818.915 | 2516.642
774 | 0.7426591 | 0.5409445 | 0.1017163 | 4308.903 | 2576.502
775 | 0.742644 | 0.5409415 | 0.1031567 | 4116.895 | 2835.347
776 | 0.7152037 | 0.5226523 | 0.1034376 | 3838.563 | 2942.155
777 | 0.7060244 | 0.5134716 | 0.1065987 | 3817.957 | 2790.711
778 | 0.6968325 | 0.5134563 | 0.1066954 | 3952.072 | 2725.855
779 | 0.6876599 | 0.4951081 | 0.1080303 | 3874.383 | 2892.422
780 | 0.6785222 | 0.4951339 | 0.1095556 | 3652.862 | 2997.701
781 | 0.6968153 | 0.522613 | 0.1051619 | 3569.16 | 3025.45
782 | 0.6968076 | 0.5225999 | 0.1055935 | 3489.52 | 3107.105
783 | 0.6785087 | 0.4951189 | 0.1073151 | 3423.24 | 3111.089
784 | 0.6693526 | 0.4859687 | 0.1095556 | 3399.256 | 3083.435
785 | 0.6693454 | 0.4859625 | 0.1089411 | 3597.054 | 2903.113
786 | 0.660186 | 0.4768038 | 0.1102675 | 3633.713 | 2882.912
787 | 0.6601785 | 0.4767992 | 0.1088425 | 3674.729 | 2829.689
788 | 0.6510029 | 0.4767901 | 0.1097541 | 3390.616 | 3106.651
789 | 0.6601696 | 0.5042929 | 0.1098536 | 3335.085 | 3118.479
790 | 0.6784974 | 0.5134508 | 0.1065022 | 3324.101 | 3112.667
791 | 0.687305 | 0.5042634 | 0.105785 | 3271.179 | 3125.635
792 | 0.6510014 | 0.4676147 | 0.1075099 | 3197.509 | 3200.649
793 | 0.6418272 | 0.4584444 | 0.1097541 | 3349.821 | 3014.999
794 | 0.641824 | 0.4584417 | 0.1083244 | 3460.477
795 | 0.6418267 | 0.4584461 | 0.1090399 | 3588.445 | 3126.765
796 | 0.6418333 | 0.4584512 | 0.1097541 | 3458.292 | 3036.996
797 | 0.6326755 | 0.4401125 | 0.1091388 | 3185.806 | 3184.931
798 | 0.6235121 | 0.4492994 | 0.1099533 | 3139.65 | 3174.994
799 | 0.6235 | 0.4401179 | 0.1105671 | 3145.103 | 3168.931
800 | 0.6234727 | 0.4400966 | 0.1106674 | 3115.244 | 3191.868
801 | 0.6234833 | 0.4309393 | 0.1122948 | 3105.76 | 3179.196
802 | 0.6143106 | 0.4309318 | 0.1100532 | 3033.011 | 3238.383
803 | 0.6143109 | 0.4309393 | 0.1130061 | 2998.34 | 3266.913
804 | 0.6234911 | 0.4401119 | 0.1121931 | 2976.934 | 3262.335
805 | 0.6234926 | 0.4492829 | 0.1096548 | 2949.434 | 3276.694
806 | 0.6326352 | 0.4492604 | 0.1081281 | 2931.075 | 3292.163
807 | 0.6326354 | 0.4400911 | 0.1095556 | 2909.825 | 3286.882
808 | 0.623461 | 0.440094 | 0.1087441 | 2923.138 | 3247.648
809 | 0.6234628 | 0.440088 | 0.1088425 | 2959.825 | 3272.523
810 | 0.6234628 | 0.4400866 | 0.1090399 | 3078.588 | 3087.606
811 | 0.6326322 | 0.4492634 | 0.1081281 | 3108.403 | 3053.013
812 | 0.6326415 | 0.4492712 | 0.1073151 | 3078.918 | 3074.731
813 | 0.6326882 | 0.4492998 | 0.1080303 | 3077.434 | 3070.059
814 | 0.6327033 | 0.4493074 | 0.1075099 | 3079.182 | 3055.966
815 | 0.6326973 | 0.4493059 | 0.1082262 | 3083.856 | 3041.107
816 | 0.6601598 | 0.4584441 | 0.1034376 | 3094.231 | 3029.31
817 | 0.6417979 | 0.4675941 | 0.1050665 | 3101.997 | 3010.186
818 | 0.6418052 | 0.4492562 | 0.1065987 | 3105.809 | 2988.499
819 | 0.6326225 | 0.4492621 | 0.1064058 | 3091.607 | 3078.389
820 | 0.6326385 | 0.4492682 | 0.1065987 | 3367.682 | 0
821 | 0.6234628 | 0.4400925 | 0.105881 | 3461.946 | 3112.858
822 | 0.6234825 | 0.4401061 | 0.1075099 | 3253.4 | 2970.843
823 | 0.6234629 | 0.4400941 | 0.1081281 | 3176.761 | 2983.624
824 | 0.6326404 | 0.4584396 | 0.1065987 | 3138.621 | 2989.92
825 | 0.6234603 | 0.449267 | 0.1065987 | 3106.73 | 2999.969
826 | 0.6234619 | 0.4492625 | 0.1073151 | 3086.122 | 3000.076
827 | 0.6234423 | 0.4492475 | 0.1065022 | 3075.356 | 2996.293
828 | 0.6142763 | 0.4400703 | 0.105881 | 3088.545 | 2940.173
829 | 0.614262 | 0.4309052 | 0.1081281 | 3147.279 | 2956.439
830 | 0.6142693 | 0.4309127 | 0.1075099 | 3115.592 | 2924.422
831 | 0.605103 | 0.4309098 | 0.1088425 | 3127.64 | 2911.487
832 | 0.6051346 | 0.4309308 | 0.1083244 | 3085.608 | 2958.517
833 | 0.6051343 | 0.430926 | 0.1082262 | 3046.359 | 2965.485
834 | 0.6051458 | 0.4309369 | 0.1081281 | 3020.562 | 2973.234
835 | 0.6234065 | 0.4583903 | 0.1065022 | 2999.391 | 2967.703
836 | 0.6051363 | 0.4309293 | 0.1073151 | 2982.094 | 2946.641
837 | 0.6051263 | 0.4309302 | 0.1096548 | 2965.079 | 2951.032
838 | 0.5959742 | 0.4125957 | 0.1083244 | 2962.797 | 2953.282
839 | 0.5867964 | 0.4217638 | 0.1105671 | 2984.25 | 2977.002
840 | 0.5867978 | 0.4125972 | 0.1099533 | 3158.992 | 2772.911
841 | 0.5867993 | 0.4034201 | 0.1104671 | 2986.545 | 2942.654
842 | 0.5776265 | 0.4034265 | 0.1112793 | 2932.67 | 2946.826
843 | 0.5776266 | 0.3942505 | 0.1091388 | 2876.889 | 2981.122
844 | 0.5776237 | 0.3942535 | 0.1119902 | 2836.859 | 2995.028
845 | 0.5776298 | 0.4125837 | 0.1098536 | 2820.718 | 3000.903
846 | 0.5776253 | 0.4034156 | 0.1097541 | 2788.219 | 3003.325
847 | 0.577619 | 0.4034216 | 0.1104671 | 2770.953 | 2998.699
848 | 0.5684693 | 0.3942671 | 0.1105671 | 2740.704 | 3005.621
849 | 0.5684646 | 0.3850869 | 0.1098536 | 2747.483 | 2990.841
850 | 0.55928 | 0.3850809 | 0.1099533 | 2785.625 | 2951.075
851 | 0.5593056 | 0.375931 | 0.1104671 | 2745.204 | 2965.607
852 | 0.5501328 | 0.3667689 | 0.1107678 | 2757.454 | 2953.154
853 | 0.5501239 | 0.3667463 | 0.1100532 | 2724.532 | 2978.137
854 | 0.5409695 | 0.3667629 | 0.1121931 | 2685.392 | 2987.512
855 | 0.5409453 | 0.3667433 | 0.1123967 | 2650.859 | 2987.543
856 | 0.5501267 | 0.3667506 | 0.1098536 | 2607.503 | 3032.542
857 | 0.54098 | 0.3667644 | 0.1121931 | 2549.613 | 3039.479
858 | 0.5409639 | 0.3667521 | 0.1129038 | 2522.191 | 3054.885
859 | 0.5409695 | 0.3575934 | 0.1121931 | 2506.52 | 3055.385
860 | 0.5318075 | 0.3484162 | 0.1130061 | 2528.91 | 3010.465
861 | 0.5318134 | 0.3392511 | 0.1138191 | 2550.144 | 2995.043
862 | 0.5318539 | 0.3392889 | 0.1114811 | 2517.582 | 3013.105
863 | 0.5226859 | 0.3301223 | 0.1130061 | 2515.004 | 3004.762
864 | 0.5226936 | 0.3301223 | 0.1129038 | 2477.958 | 3029.12
865 | 0.5409646 | 0.3392513 | 0.1089411 | 2436.49 | 3044.493
866 | 0.5226166 | 0.3300678 | 0.1119902 | 2404.319 | 3049.495
867 | 0.5134473 | 0.32091 | 0.1121931 | 2393.866 | 3051.432
868 | 0.5042729 | 0.3025699 | 0.1115822 | 2366.257 | 3058.588
869 | 0.5042807 | 0.3025684 | 0.1136133 | 2277.181 | 3382.037
870 | 0.5042853 | 0.2934004 | 0.1122948 | 2517.614 | 3013.34
871 | 0.4951016 | 0.2933922 | 0.1145283 | 2425.053 | 2991.121
872 | 0.4951004 | 0.2842309 | 0.1144248 | 2319.212 | 3034.636
873 | 0.4859338 | 0.2842263 | 0.1123967 | 2234.665 | 3061.198
874 | 0.4950899 | 0.2933921 | 0.1123967 | 2213.431 | 3075.446
875 | 0.4950916 | 0.302552 | 0.1106674 | 2181.807 | 3082.135
876 | 0.4859387 | 0.2933869 | 0.1114811 | 2158.682
877 | 0.4859402 | 0.2842249 | 0.1129038 | 2294.492 | 3319.147
878 | 0.4767618 | 0.2658859 | 0.1122948 | 2180.948 | 3066.011
879 | 0.4675989 | 0.2567221 | 0.1138191 | 2226.526 | 2970.558
880 | 0.4584569 | 0.2475646 | 0.1145283 | 2154.825 | 3047.342
881 | 0.4492783 | 0.238392 | 0.1162581 | 2117.886
882 | 0.4492525 | 0.238383 | 0.1161529 | 2254.603 | 3340.193
883 | 0.4492844 | 0.2292216 | 0.114736 | 2022.419 | 3123.9
884 | 0.4401028 | 0.2292209 | 0.1176709 | 1941.045 | 3171.931
885 | 0.4400967 | 0.2292143 | 0.1162581 | 1901.03 | 3175.43
886 | 0.4492747 | 0.2475523 | 0.1168594 | 1850.548 | 3190.321
887 | 0.449271 | 0.2383876 | 0.1154451 | 1823.781 | 3194.133
888 | 0.4492558 | 0.2383845 | 0.114736 | 1811.768 | 3195.711
889 | 0.4492468 | 0.247542 | 0.1154451 | 1806.86 | 3198.695
890 | 0.4400983 | 0.2200499 | 0.1163635 | 1824.203 | 3138.386
891 | 0.4309256 | 0.2108773 | 0.1177774 | 1856.874 | 3131.978
892 | 0.4309362 | 0.2108818 | 0.1154451 | 1850.672 | 3133.494
893 | 0.42175 | 0.2017058 | 0.1165749 | 1839.141 | 3107.26
894 | 0.4217727 | 0.2017123 | 0.1170711 | 1882.312 | 3085.76
895 | 0.4217755 | 0.2017023 | 0.1170711 | 1766.861 | 3179.367
896 | 0.4217666 | 0.2017153 | 0.1171772 | 1718.33 | 3191.789
897 | 0.4217666 | 0.2017106 | 0.1178841 | 1707.58 | 3179.586
898 | 0.4217908 | 0.2017259 | 0.1155497 | 1675.487 | 3182.774
899 | 0.4217832 | 0.2108909 | 0.1155497 | 1665.863 | 3185.555
900 | 0.4217802 | 0.2108923 | 0.1148401 | 1661.956 | 3183.414
901 | 0.4217772 | 0.2108894 | 0.1156546 | 1642.207 | 3184.977
902 | 0.4217772 | 0.2108879 | 0.1170711 | 1642.723 | 3182.961
903 | 0.4126137 | 0.1925517 | 0.1157596 | 1689.63 | 3133.712
904 | 0.4126137 | 0.1925503 | 0.1186971 | 1705.58 | 3123.947
905 | 0.4126131 | 0.1833942 | 0.1172835 | 1697.987 | 3128.368
906 | 0.4034554 | 0.1833882 | 0.1172835 | 1684.362 | 3115.806
907 | 0.4034711 | 0.1742291 | 0.1177774 | 1673.424 | 3145.149
908 | 0.4034471 | 0.1742171 | 0.118098 | 1619.129 | 3160.946
909 | 0.4035028 | 0.1742412 | 0.1173901 | 1599.988 | 3173.195
910 | 0.3943266 | 0.1742337 | 0.1179909 | 1581.223 | 3171.758
911 | 0.3943197 | 0.1650611 | 0.1186971 | 1559.489 | 3172.992
912 | 0.3943273 | 0.1650717 | 0.11951 | 1552.036 | 3175.195
913 | 0.4401238 | 0.2200634 | 0.1116836 | 1537.317 | 3170.351
914 | 0.4217603 | 0.2017166 | 0.1152363 | 1523.239 | 3173.994
915 | 0.412597 | 0.1925502 | 0.1148401 | 1511.24 | 3173.367
916 | 0.4034245 | 0.1742066 | 0.1162581 | 1500.662 | 3175.32
917 | 0.3942384 | 0.1650325 | 0.1170711 | 1404.367 | 3538.502
918 | 0.394276 | 0.165052 | 0.1172835 | 1792.61 | 3206.773
919 | 0.385096 | 0.155875 | 0.1188047 | 1700.473 | 3155.743
920 | 0.3850989 | 0.1558735 | 0.1179909 | 1634.754 | 3153.977
921 | 0.3850989 | 0.1467054 | 0.1171772 | 1556.801 | 3179.992
922 | 0.3759279 | 0.1467076 | 0.1178841 | 1509.833 | 3179.789
923 | 0.3759201 | 0.1466946 | 0.1173901 | 1477.959 | 3167.242
924 | 0.3759309 | 0.1467024 | 0.11951 | 1446.772 | 3159.852
925 | 0.3759143 | 0.1558734 | 0.1179909 | 1425.335 | 3157.071
926 | 0.3759324 | 0.1558735 | 0.1201055 | 1411.226 | 3144.024
927 | 0.3759324 | 0.1467055 | 0.1172835 | 1393.913 | 3136.524
928 | 0.3667583 | 0.1467039 | 0.1186971 | 1384.164 | 3125.837
929 | 0.37594 | 0.1558766 | 0.1178841 | 1387.099 | 3107.65
930 | 0.3759189 | 0.1558705 | 0.1201055 | 1427.351 | 3067.182
931 | 0.3575751 | 0.1375328 | 0.1178841 | 1421.992 | 3085.057
932 | 0.3575902 | 0.1375344 | 0.121136 | 1378.648 | 3090.15
933 | 0.3484207 | 0.1283633 | 0.1204321 | 1411.476 | 3041.48
934 | 0.3575782 | 0.1375267 | 0.1189125 | 1394.32 | 3056.401
935 | 0.3575933 | 0.1375344 | 0.1188047 | 1292.384 | 3103.321
936 | 0.3575765 | 0.1466947 | 0.11951 | 1271.34 | 3083.291
937 | 0.3575873 | 0.1375359 | 0.1196184 | 1255.119 | 3089.244
938 | 0.3575828 | 0.1467009 | 0.1204321 | 1243.104 | 3054.198
939 | 0.3575857 | 0.1375298 | 0.120917 | 1287.806 | 3051.401
940 | 0.3667507 | 0.146709 | 0.1172835 | 1294.994 | 3049.026
941 | 0.3667431 | 0.1466995 | 0.1179909 | 1310.664 | 3042.62
942 | 0.3575692 | 0.1375224 | 0.118098 | 1301.556 | 3036.855
943 | 0.3484148 | 0.1375307 | 0.1188047 | 1310.384 | 3026.433
944 | 0.3484117 | 0.1375298 | 0.118098 | 1331.9 | 3015.371
945 | 0.3484102 | 0.1283603 | 0.118098 | 1356.618 | 3000.871
946 | 0.3392353 | 0.1283618 | 0.1186971 | 1349.743 | 3004.871
947 | 0.3392422 | 0.1283664 | 0.1188047 | 1323.181 | 3016.996
948 | 0.3300982 | 0.1192028 | 0.1197269 | 1278.463 | 3011.183
949 | 0.3208967 | 0.1100218 | 0.1212459 | 1259.76 | 3013.792
950 | 0.3209105 | 0.1100265 | 0.1210264 | 1247.744 | 2999.84
951 | 0.320915 | 0.1100347 | 0.121136 | 1229.338 | 3003.402
952 | 0.3209045 | 0.1100242 | 0.121136 | 1211.511 | 2990.277
953 | 0.3209103 | 0.1100272 | 0.1218387 | 1140.762 | 3014.573
954 | 0.3209059 | 0.1008576 | 0.121136 | 1110.121 | 3011.542
955 | 0.3117379 | 0.1008516 | 0.1197269 | 1093.622 | 3005.386
956 | 0.2108953 | 0.06418391 | 0.11951 | 1110.872 | 2986.714
957 | 0.3117455 | 0.1008576 | 0.121949 | 1109.825 | 2984.152
958 | 0.3117663 | 0.1008682 | 0.1204321 | 1109.45 | 2976.355
959 | 0.302596 | 0.09168959 | 0.1204321 | 1082.153 | 2972.793
960 | 0.2659218 | 0.09170015 | 0.1171772 | 1066.638 | 0
961 | 0.2383935 | 0.08251853 | 0.1194019 | 1263.682 | 3296.162
962 | 0.2384072 | 0.08252549 | 0.1204321 | 1045.185 | 2986.823
963 | 0.2292331 | 0.07335496 | 0.1189125 | 1043.357 | 2964.059
964 | 0.2292392 | 0.07335641 | 0.1204321 | 1024.514 | 1501.302
965 | 0.2200527 | 0.07334801 | 0.1189125 | 0 | 1261.586
966 | 0.2200571 | 0.073358 | 0.1212459 | 844.9858 | 2578.394
967 | 0.2108961 | 0.06418543 | 0.12254 | 698.8008 | 2525.895
968 | 0.2108985 | 0.06418693 | 0.1233515 | 684.1916 | 2516.911
969 | 0.2017348 | 0.06418844 | 0.1212459 | 653.6454 | 2497.755
970 | 0.2017183 | 0.0550129 | 0.1197269 | 645.3147 | 2478.958
971 | 0.2017213 | 0.05501587 | 0.1220596 | 623.5383 | 2464.521
972 | 0.2017085 | 0.05500982 | 0.1213559 | 591.6463 | 2455.302